## MaterialData
//Complete Material and Composite List
//Save this TAB as MaterialData.csv
TABLE MaterialData
CodeCat | MatList | Thkns | Rvalue | ThrmlCndct | Dens | SpecHt | ExtRoughness | // For Reference
//Material Category | Material Name | Thickness | Resistance | Conductivity | Density | Specific Heat | Roughness | Input
// |  | (in.) | (h-ft2-F/BTU) | (BTU/h-ft-F) | (lb/ft3) | (BTU/lb-F)
Air | Air - Cavity - Wall Roof Ceiling - 4 in. or more | 6 | 0.92 | 0.5433 | 0.075 | 0.24 | NA | JA4
Air | Air - Metal Wall Framing - 16 or 24 in. OC | 5.5 | 0.65 | 0.705 | 0.075 | 0.24 | NA | JA4
Air | Air - Wall - 1/2 in. | 0.5 | 0.77 | 0.0542 | 0.075 | 0.24 | NA | CEC Doug
Air | Air - Wall - 3/4 in. | 0.75 | 0.84 | 0.0742 | 0.075 | 0.24 | NA | CEC Doug
Air | Air - Wall - 1 1/2 in. | 1.5 | 0.87 | 0.1433 | 0.075 | 0.24 | NA | CEC Doug
Air | Air - Wall - 3 1/2 in. | 3.5 | 0.85 | 0.3433 | 0.075 | 0.24 | NA | CEC Doug
Air | Air - Ceiling - 1/2 in. | 0.5 | 0.73 | 0.0567 | 0.075 | 0.24 | NA | CEC Doug
Air | Air - Ceiling - 3/4 in. | 0.75 | 0.75 | 0.0833 | 0.075 | 0.24 | NA | CEC Doug
Air | Air - Ceiling - 1 1/2 in. | 1.5 | 0.77 | 0.1625 | 0.075 | 0.24 | NA | CEC Doug
Air | Air - Ceiling - 3 1/2 in. | 3.5 | 0.8 | 0.365 | 0.075 | 0.24 | NA | CEC Doug
Air | Air - Roof - 1/2 in. | 0.5 | 0.76 | 0.055 | 0.075 | 0.24 | NA | CEC Doug
Air | Air - Roof - 3/4 in. | 0.75 | 0.81 | 0.0775 | 0.075 | 0.24 | NA | CEC Doug
Air | Air - Roof - 1 1/2 in. | 1.5 | 0.8 | 0.1567 | 0.075 | 0.24 | NA | CEC Doug
Air | Air - Roof - 3 1/2 in. | 3.5 | 0.82 | 0.3558 | 0.075 | 0.24 | NA | CEC Doug
Air | Air - Floor - 1/2 in. | 0.5 | 0.77 | 0.0542 | 0.075 | 0.24 | NA | CEC Doug
Air | Air - Floor - 3/4 in. | 0.75 | 0.85 | 0.0733 | 0.075 | 0.24 | NA | CEC Doug
Air | Air - Floor - 1 1/2 in. | 1.5 | 0.94 | 0.1333 | 0.075 | 0.24 | NA | CEC Doug
Air | Air - Floor - 3 1/2 in. | 3.5 | 1 | 0.2917 | 0.075 | 0.24 | NA | CEC Doug
Bldg Board and Siding | Fiber cement board - 63 lb/ft3 - 1/3 in. | 0.31 | 0.24 | 0.1083 | 63 | 0.2 | Smooth | AEC
Bldg Board and Siding | Fiber cement board - 88 lb/ft3 - 1/3 in. | 0.31 | 0.18 | 0.1417 | 88 | 0.2 | Smooth | AEC
Bldg Board and Siding | Fiber cement board - 88 lb/ft3 - 1/2 in. | 0.47 | 0.28 | 0.1417 | 88 | 0.2 | Smooth | AEC
Bldg Board and Siding | Fiberboard sheathing - 1/2 in. | 0.5 | 1.03 | 0.0408 | 24.96 | 0.3107 | Smooth | AEC
Bldg Board and Siding | Gypsum Board - 3/8 in. | 0.375 | 0.32 | 0.09167 | 40 | 0.27 | MediumSmooth | CEC Doug
Bldg Board and Siding | Gypsum Board - 1/2 in. | 0.5 | 0.45 | 0.09167 | 40 | 0.27 | MediumSmooth | CEC Doug
Bldg Board and Siding | Gypsum Board - 5/8 in. | 0.625 | 0.56 | 0.09167 | 40 | 0.27 | MediumSmooth | CEC Doug
Bldg Board and Siding | Gypsum Board - 3/4 in. | 0.75 | 0.68 | 0.09167 | 40 | 0.27 | MediumSmooth | CEC Doug
Bldg Board and Siding | Hard Board - 3/4 in. | 0.75 | 1.04 | 0.06 | 50 | 0.31 | Smooth | CEC Doug
Bldg Board and Siding | Hardboard - HDF - 50 lb/ft3 - 3/8 in. | 0.375 | 0.51 | 0.0608 | 50 | 0.31 | Smooth | AEC
Bldg Board and Siding | Hardboard - HDF - 50 lb/ft3 - 1/2 in. | 0.5 | 0.68 | 0.0608 | 50 | 0.31 | Smooth | AEC
Bldg Board and Siding | Hardboard - HDF - 50 lb/ft3 - 5/8 in. | 0.625 | 0.86 | 0.0608 | 50 | 0.31 | Smooth | AEC
Bldg Board and Siding | Hardboard - HDF - 50 lb/ft3 - 3/4 in. | 0.75 | 1.03 | 0.0608 | 50 | 0.31 | Smooth | AEC
Bldg Board and Siding | HB Part. Brd - 3/4 in. | 0.75 | 0.64 | 0.09833 | 50 | 0.31 | Smooth | CEC Doug
Bldg Board and Siding | Metal Deck - 1/16 in. | 0.0625 | 0 | 0.3333 | 488.2176 | 0.1195 | Smooth | AEC
Bldg Board and Siding | Metal Siding - 1/16 in. | 0.0625 | 0 | 0.3333 | 488.2176 | 0.1195 | Smooth | AEC
Bldg Board and Siding | OSB - Oriented Strand Board - 1/2 in. | 0.5 | 0.8 | 0.0517 | 41 | 0.45 | MediumSmooth | AEC
Bldg Board and Siding | OSB - Oriented Strand Board - 5/8 in. | 0.625 | 0.82 | 0.0633 | 41 | 0.45 | MediumSmooth | AEC |  | 0.06351626
Bldg Board and Siding | OSB - Oriented Strand Board - 3/4 in. | 0.75 | 0.83 | 0.0758 | 41 | 0.45 | MediumSmooth | AEC |  | 0.0753012
Bldg Board and Siding | Plywood - 1/4 in. | 0.25 | 0.31 | 0.0667 | 30 | 0.45 | MediumSmooth | CEC Doug |  | 0.0672043
Bldg Board and Siding | Plywood - 3/8 in. | 0.375 | 0.47 | 0.0667 | 30 | 0.45 | MediumSmooth | CEC Doug
Bldg Board and Siding | Plywood - 1/2 in. | 0.5 | 0.63 | 0.0667 | 30 | 0.45 | MediumSmooth | CEC Doug |  | 0.06613757
Bldg Board and Siding | Plywood - 5/8 in. | 0.625 | 0.78 | 0.0667 | 30 | 0.45 | MediumSmooth | CEC Doug
Bldg Board and Siding | Plywood - 3/4 in. | 0.75 | 0.94 | 0.0667 | 30 | 0.45 | MediumSmooth | CEC Doug | 0.9370315 | 0.06648936
Bldg Board and Siding | Plywood - 1 in. | 1 | 1.25 | 0.0667 | 30 | 0.45 | MediumSmooth | CEC Doug |  | 0.06666667
Bldg Board and Siding | Shingles - Asbestos cement - lapped - 1/4 in. | 0.25 | 0.21 | 0.0992 | 120 | 0.24 | VeryRough | AEC
Bldg Board and Siding | Shingles - Asphalt roll siding - 1/4 in. | 0.25 | 0.15 | 0.1392 | 70 | 0.36 | VeryRough | AEC
Bldg Board and Siding | Shingles - Wood - 16 in. - 7 1/2 in. exposure - 1/2 in. | 0.5 | 0.87 | 0.0475 | 22 | 0.31 | MediumRough | AEC
Bldg Board and Siding | Shingles - Wood - plus insulated backer board Siding - 5/16 in. | 0.3125 | 1.4 | 0.0183 | 22 | 0.31 | MediumRough | AEC
Bldg Board and Siding | Wood shingles - 3/4 in. | 0.75 | 0.9 | 0.0692 | 36.9408 | 0.3107 | VeryRough | AEC
Bldg Board and Siding | Wood shingles - plain and plastic film faced - 3/4 in. | 0.75 | 0.94 | 0.0667 | 22 | 0.31 | VeryRough | AEC
Bldg Board and Siding | Siding - Asphalt insulating siding - 1/2 in. bed - 1/2 in. | 0.5 | 1.46 | 0.0283 | 70 | 0.35 | VeryRough | AEC
Bldg Board and Siding | Siding - Wood - bevel - 10 in. - lapped - 3/4 in. | 0.75 | 1.05 | 0.0592 | 22 | 0.28 | Rough | AEC
Bldg Board and Siding | Synthetic Stucco - EIFS finish - 1 in. | 1 | 4 | 0.0208 | 1.5 | 0.35 | Smooth | AEC
Building Membrane | Building Paper - 1/16 in. | 0.0625 | 0.03 | 0.1667 | 70 | 0.3 | MediumSmooth | CEC Doug
Building Membrane | Roofing felt - 1/8 in. | 0.125 | 0.015 | 0.6917 | 141 | 0.3 | VeryRough | AEC
Building Membrane | Vapor permeable felt - 1/8 in. | 0.125 | 0.06 | 0.1733 | 22 | 0.3 | Rough | AEC
Building Membrane | Vapor seal - 2 layers of mopped 15 lb felt - 1/4 in. | 0.25 | 0.12 | 0.1733 | 22 | 0.3 | Rough | AEC
Building Membrane | Vapor seal - plastic film - 1/16 in. | 0.625 | 0.01 | 5.2083 | 30 | 0.3 | Rough | AEC
Concrete | Concrete - 80 lb/ft3 - 2 in. | 2 | 0.54 | 0.3067 | 79.872 | 0.20076 | MediumRough | AEC
Concrete | Concrete - 80 lb/ft3 - 4 in. | 4 | 1.09 | 0.3067 | 79.872 | 0.20076 | MediumRough | AEC
Concrete | Concrete - 80 lb/ft3 - 6 in. | 6 | 1.63 | 0.3067 | 79.872 | 0.20076 | MediumRough | AEC
Concrete | Concrete - 80 lb/ft3 - 8 in. | 8 | 2.17 | 0.3067 | 79.872 | 0.20076 | MediumRough | AEC
Concrete | Concrete - 80 lb/ft3 - 10 in. | 10 | 2.72 | 0.3067 | 79.872 | 0.20076 | MediumRough | AEC
Concrete | Concrete - 140 lb/ft3 - 2 in. | 2 | 0.15 | 1.1275 | 139.776 | 0.2151 | MediumRough | AEC
Concrete | Concrete - 140 lb/ft3 - 4 in. | 4 | 0.3 | 1.1275 | 139.776 | 0.2151 | MediumRough | AEC
Concrete | Concrete - 140 lb/ft3 - 6 in. | 6 | 0.44 | 1.1275 | 139.776 | 0.2151 | MediumRough | AEC
Concrete | Concrete - 140 lb/ft3 - 8 in. | 8 | 0.59 | 1.1275 | 139.776 | 0.2151 | MediumRough | AEC
Concrete | Concrete - 140 lb/ft3 - 10 in. | 10 | 0.74 | 1.1275 | 139.776 | 0.2151 | MediumRough | AEC
Concrete Sandwich Panel | Concrete Sandwich Panel - 80% Ins. Layer - No Steel in Ins. - Ins. 1 1/2 in. | 13.5 | 0.851 | 1.3217 | 133.44 | 0.11 | MediumRough | JA4-10
Concrete Sandwich Panel | Concrete Sandwich Panel - 80% Ins. Layer - No Steel in Ins. - Ins. 2 in. | 14 | 0.949 | 1.2292 | 128.71 | 0.11 | MediumRough | JA4-10
Concrete Sandwich Panel | Concrete Sandwich Panel - 80% Ins. Layer - No Steel in Ins. - Ins. 3 in. | 15 | 1.251 | 0.9992 | 120.2 | 0.12 | MediumRough | JA4-10
Concrete Sandwich Panel | Concrete Sandwich Panel - 80% Ins. Layer - No Steel in Ins. - Ins. 4 in. | 16 | 1.548 | 0.8617 | 112.75 | 0.12 | MediumRough | JA4-10
Concrete Sandwich Panel | Concrete Sandwich Panel - 80% Ins. Layer - No Steel in Ins. - Ins. 6 in. | 18 | 2.153 | 0.6967 | 100.33 | 0.13 | MediumRough | JA4-10
Concrete Sandwich Panel | Concrete Sandwich Panel - 80% Ins. Layer - Steel in Ins. - Ins. 1 1/2 in. | 13.5 | 0.851 | 1.3217 | 133.44 | 0.11 | MediumRough | JA4-10
Concrete Sandwich Panel | Concrete Sandwich Panel - 80% Ins. Layer - Steel in Ins. - Ins. 2 in. | 14 | 0.556 | 2.0983 | 128.71 | 0.11 | MediumRough | JA4-10
Concrete Sandwich Panel | Concrete Sandwich Panel - 80% Ins. Layer - Steel in Ins. - Ins. 3 in. | 15 | 0.476 | 2.6258 | 120.2 | 0.12 | MediumRough | JA4-10
Concrete Sandwich Panel | Concrete Sandwich Panel - 80% Ins. Layer - Steel in Ins. - Ins. 4 in. | 16 | 0.417 | 3.1975 | 112.75 | 0.12 | MediumRough | JA4-10
Concrete Sandwich Panel | Concrete Sandwich Panel - 80% Ins. Layer - Steel in Ins. - Ins. 6 in. | 18 | 0.333 | 4.5042 | 100.33 | 0.13 | MediumRough | JA4-10
Concrete Sandwich Panel | Concrete Sandwich Panel - 90% Ins. Layer - No Steel in Ins. - Ins. 1 1/2 in. | 13.5 | 1.251 | 0.8992 | 133.44 | 0.11 | MediumRough | JA4-10
Concrete Sandwich Panel | Concrete Sandwich Panel - 90% Ins. Layer - No Steel in Ins. - Ins. 2 in. | 14 | 1.449 | 0.805 | 128.71 | 0.11 | MediumRough | JA4-10
Concrete Sandwich Panel | Concrete Sandwich Panel - 90% Ins. Layer - No Steel in Ins. - Ins. 3 in. | 15 | 2.049 | 0.61 | 120.2 | 0.11 | MediumRough | JA4-10
Concrete Sandwich Panel | Concrete Sandwich Panel - 90% Ins. Layer - No Steel in Ins. - Ins. 4 in. | 16 | 2.647 | 0.5033 | 112.75 | 0.11 | MediumRough | JA4-10
Concrete Sandwich Panel | Concrete Sandwich Panel - 90% Ins. Layer - No Steel in Ins. - Ins. 6 in. | 18 | 3.758 | 0.3992 | 100.33 | 0.12 | MediumRough | JA4-10
Concrete Sandwich Panel | Concrete Sandwich Panel - 90% Ins. Layer - Steel in Ins. - Ins. 1 1/2 in. | 13.5 | 1.15 | 0.9783 | 133.44 | 0.11 | MediumRough | JA4-10
Concrete Sandwich Panel | Concrete Sandwich Panel - 90% Ins. Layer - Steel in Ins. - Ins. 2 in. | 14 | 1.449 | 0.805 | 128.71 | 0.11 | MediumRough | JA4-10
Concrete Sandwich Panel | Concrete Sandwich Panel - 90% Ins. Layer - Steel in Ins. - Ins. 3 in. | 15 | 1.951 | 0.6408 | 120.2 | 0.11 | MediumRough | JA4-10
Concrete Sandwich Panel | Concrete Sandwich Panel - 90% Ins. Layer - Steel in Ins. - Ins. 4 in. | 16 | 2.45 | 0.5442 | 112.75 | 0.11 | MediumRough | JA4-10
Concrete Sandwich Panel | Concrete Sandwich Panel - 90% Ins. Layer - Steel in Ins. - Ins. 6 in. | 18 | 3.555 | 0.4217 | 100.33 | 0.12 | MediumRough | JA4-10
Concrete Sandwich Panel | Concrete Sandwich Panel - 100% Ins. Layer - No Steel in Ins. - Ins. 1 1/2 in. | 13.5 | 7.347 | 0.1533 | 133.44 | 0.11 | MediumRough | JA4-10
Concrete Sandwich Panel | Concrete Sandwich Panel - 100% Ins. Layer - No Steel in Ins. - Ins. 2 in. | 14 | 9.676 | 0.1208 | 128.71 | 0.11 | MediumRough | JA4-10
Concrete Sandwich Panel | Concrete Sandwich Panel - 100% Ins. Layer - No Steel in Ins. - Ins. 3 in. | 15 | 14.302 | 0.0875 | 120.2 | 0.11 | MediumRough | JA4-10
Concrete Sandwich Panel | Concrete Sandwich Panel - 100% Ins. Layer - No Steel in Ins. - Ins. 4 in. | 16 | 18.83 | 0.0708 | 112.75 | 0.11 | MediumRough | JA4-10
Concrete Sandwich Panel | Concrete Sandwich Panel - 100% Ins. Layer - No Steel in Ins. - Ins. 6 in. | 18 | 28.562 | 0.0525 | 100.33 | 0.11 | MediumRough | JA4-10
Concrete Sandwich Panel | Concrete Sandwich Panel - 100% Ins. Layer - Steel in Ins. - Ins. 1 1/2 in. | 13.5 | 5.248 | 0.2142 | 133.44 | 0.11 | MediumRough | JA4-10
Concrete Sandwich Panel | Concrete Sandwich Panel - 100% Ins. Layer - Steel in Ins. - Ins. 2 in. | 14 | 6.963 | 0.1675 | 128.71 | 0.11 | MediumRough | JA4-10
Concrete Sandwich Panel | Concrete Sandwich Panel - 100% Ins. Layer - Steel in Ins. - Ins. 3 in. | 15 | 10.139 | 0.1233 | 120.2 | 0.11 | MediumRough | JA4-10
Concrete Sandwich Panel | Concrete Sandwich Panel - 100% Ins. Layer - Steel in Ins. - Ins. 4 in. | 16 | 13.436 | 0.0992 | 112.75 | 0.11 | MediumRough | JA4-10
Concrete Sandwich Panel | Concrete Sandwich Panel - 100% Ins. Layer - Steel in Ins. - Ins. 6 in. | 18 | 19.983 | 0.075 | 100.33 | 0.11 | MediumRough | JA4-10
Finish Materials | Acoustic Tile - 3/8 in. | 0.375 | 0.95 | 0.0325 | 18 | 0.19 | MediumSmooth | AEC
Finish Materials | Acoustic Tile - 1/2 in. | 0.5 | 1.26 | 0.0333 | 18 | 0.19 | MediumSmooth | AEC
Finish Materials | Acoustic Tile - 3/4 in. | 0.75 | 1.89 | 0.0333 | 18 | 0.19 | MediumSmooth | AEC
Finish Materials | Carpet - 3/4 in. | 0.75 | 2.38 | 0.0263 | 18 | 0.33 | Rough | CEC Doug
Finish Materials | Linoleum/cork tile - 1/4 in. | 0.25 | 0.49 | 0.0425 | 29 | 0.45 | MediumRough | AEC
Finish Materials | Rubber tile - 1 in. | 1 | 2.94 | 0.0283 | 119 | 0.48 | MediumSmooth | AEC
Finish Materials | Slate or tile - 1/2 in. | 0.5 | 0.05 | 0.9192 | 119.808 | 0.30114 | VeryRough | AEC
Finish Materials | Terrazzo - 1 in. | 1 | 0.08 | 1.0417 | 160 | 0.19 | Rough | AEC
ICF Wall | Insulating Concrete Forms - 1 1/2 in. Polyurethane Ins. each side - concrete 6 in. | 9 | 19.13 | 0.0392 | 100.33 | 0.23 | Smooth | JA4-10
ICF Wall | Insulating Concrete Forms - 1 1/2 in. Polyurethane Ins. each side - concrete 8 in. | 11 | 19.318 | 0.0475 | 109.36 | 0.22 | Smooth | JA4-10
ICF Wall | Insulating Concrete Forms - 2 in. Polyurethane Ins. each side - concrete 6 in. | 10 | 22.72 | 0.0367 | 90.4 | 0.23 | Smooth | JA4-10
ICF Wall | Insulating Concrete Forms - 2 in. Polyurethane Ins. each side - concrete 8 in. | 12 | 23.09 | 0.0433 | 100.33 | 0.22 | Smooth | JA4-10
ICF Wall | Insulating Concrete Forms - 4 1/2 in. Polyurethane Ins. each side - concrete 6 in. | 15 | 42.81 | 0.0292 | 60.6 | 0.23 | Smooth | JA4-10
ICF Wall | Insulating Concrete Forms - 4 1/2 in. Polyurethane Ins. each side - concrete 8 in. | 17 | 42.54 | 0.0333 | 71.12 | 0.22 | Smooth | JA4-10
ICF Wall | Insulating Concrete Forms - 2 in. EPS Ins. each side - concrete 6 in. | 10 | 16.4 | 0.0508 | 90.4 | 0.23 | Smooth | JA4-10
ICF Wall | Insulating Concrete Forms - 2 in. EPS Ins. each side - concrete 8 in. | 12 | 16.67 | 0.06 | 100.33 | 0.22 | Smooth | JA4-10
ICF Wall | Insulating Concrete Forms - 3 in. EPS Ins. each side - concrete 6 in. | 12 | 23.98 | 0.0417 | 75.5 | 0.23 | Smooth | JA4-10
ICF Wall | Insulating Concrete Forms - 3 in. EPS Ins. each side - concrete 8 in. | 14 | 24.551 | 0.0475 | 86.14 | 0.22 | Smooth | JA4-10
ICF Wall | Insulating Concrete Forms - 4 in. EPS Ins. each side - concrete 6 in. | 14 | 32.58845 | 0.0358 | 64.86 | 0.23 | Smooth | JA4-10
ICF Wall | Insulating Concrete Forms - 4 in. EPS Ins. each side - concrete 8 in. | 16 | 31.97442 | 0.0417 | 75.5 | 0.22 | Smooth | JA4-10
ICF Wall | Insulating Concrete Forms - 2 in. XPS Ins. each side - concrete 6 in. | 10 | 21.26 | 0.0392 | 90.4 | 0.23 | Smooth | JA4-10
ICF Wall | Insulating Concrete Forms - 2 in. XPS Ins. each side - concrete 8 in. | 12 | 21.05 | 0.0475 | 100.33 | 0.22 | Smooth | JA4-10
ICF Wall | Insulating Concrete Forms - 3 in. XPS Ins. each side - concrete 6 in. | 12 | 30.77 | 0.0325 | 75.5 | 0.23 | Smooth | JA4-10
ICF Wall | Insulating Concrete Forms - 3 in. XPS Ins. each side - concrete 8 in. | 14 | 31.11 | 0.0375 | 86.14 | 0.22 | Smooth | JA4-10
ICF Wall | Insulating Concrete Forms - 4 in. XPS Ins. each side - concrete 6 in. | 14 | 39.95434 | 0.0292 | 64.86 | 0.23 | Smooth | JA4-10
ICF Wall | Insulating Concrete Forms - 4 in. XPS Ins. each side - concrete 8 in. | 16 | 41.02564 | 0.0325 | 75.5 | 0.22 | Smooth | JA4-10
Insulation Batt | Glass fiber batt - 3 1/2 in. | 3.5 | 11.67 | 0.025 | 0.7 | 0.2 | MediumRough | AEC
Insulation Batt | Glass fiber batt - 4 in. | 4 | 13.33 | 0.025 | 0.7 | 0.2 | MediumRough | AEC
Insulation Batt | Glass fiber batt - 4 1/2 in. | 4.5 | 15 | 0.025 | 0.7 | 0.2 | MediumRough | AEC
Insulation Batt | Glass fiber batt - 5 in. | 5 | 16.67 | 0.025 | 0.7 | 0.2 | MediumRough | AEC
Insulation Batt | Glass fiber batt - 5 1/2 in. | 5.5 | 18.33 | 0.025 | 0.7 | 0.2 | MediumRough | AEC
Insulation Batt | Glass fiber batt - 6 in. | 6 | 20 | 0.025 | 0.7 | 0.2 | MediumRough | AEC
Insulation Batt | Glass fiber batt - 6 1/2 in. | 6.5 | 21.67 | 0.025 | 0.7 | 0.2 | MediumRough | AEC
Insulation Board | Cellular polyisocyanurate (unfaced) - 3 1/2 in. | 3.5 | 20.54 | 0.0142 | 1.4976 | 0.38001 | Rough | AEC
Insulation Board | Cellular polyisocyanurate (unfaced) - 4 in. | 4 | 23.47 | 0.0142 | 1.4976 | 0.38001 | Rough | AEC
Insulation Board | Cellular polyisocyanurate (unfaced) - 4 1/2 in. | 4.5 | 26.41 | 0.0142 | 1.4976 | 0.38001 | Rough | AEC
Insulation Board | Cellular polyisocyanurate (unfaced) - 5 in. | 5 | 29.34 | 0.0142 | 1.4976 | 0.38001 | Rough | AEC
Insulation Board | Cellular polyisocyanurate (unfaced) - 5 1/2 in. | 5.5 | 32.28 | 0.0142 | 1.4976 | 0.38001 | Rough | AEC
Insulation Board | Cellular polyisocyanurate (unfaced) - 6 in. | 6 | 35.21 | 0.0142 | 1.4976 | 0.38001 | Rough | AEC
Insulation Board | Cellular polyisocyanurate (unfaced) - 6 1/2 in. | 6.5 | 38.15 | 0.0142 | 1.4976 | 0.38001 | Rough | AEC
Insulation Board | Expanded perlite - organic bonded - 3/4 in. | 0.75 | 2.08 | 0.03 | 0.9984 | 0.30114 | MediumSmooth | AEC
Insulation Board | Expanded perlite - organic bonded - 1 in. | 1 | 2.78 | 0.03 | 0.9984 | 0.30114 | MediumSmooth | AEC
Insulation Board | Expanded perlite - organic bonded - 1 1/2 in. | 1.5 | 4.17 | 0.03 | 0.9984 | 0.30114 | MediumSmooth | AEC
Insulation Board | Expanded perlite - organic bonded - 2 in. | 2 | 5.56 | 0.03 | 0.9984 | 0.30114 | MediumSmooth | AEC
Insulation Board | Expanded perlite - organic bonded - 3 in. | 3 | 8.33 | 0.03 | 0.9984 | 0.30114 | MediumSmooth | AEC
Insulation Board | Expanded perlite - organic bonded - 4 in. | 4 | 11.11 | 0.03 | 0.9984 | 0.30114 | MediumSmooth | AEC
Insulation Board | Expanded perlite - organic bonded - 6 in. | 6 | 16.67 | 0.03 | 0.9984 | 0.30114 | MediumSmooth | AEC
Insulation Board | Expanded Polystyrene - EPS - 1/2 in. | 0.5 | 2.08 | 0.02 | 1 | 0.27 | MediumSmooth | CEC Doug
Insulation Board | Expanded Polystyrene - EPS - 3/4 in. | 0.75 | 3.13 | 0.02 | 1 | 0.27 | MediumSmooth | AEC
Insulation Board | Expanded Polystyrene - EPS - 1 in. | 1 | 4.17 | 0.02 | 1 | 0.27 | MediumSmooth | CEC Doug
Insulation Board | Expanded Polystyrene - EPS - 1 1/4 in. | 1.25 | 5.21 | 0.02 | 1 | 0.27 | MediumSmooth | CEC Doug
Insulation Board | Expanded Polystyrene - EPS - 1 1/2 in. | 1.5 | 6.25 | 0.02 | 1 | 0.27 | MediumSmooth | AEC
Insulation Board | Expanded Polystyrene - EPS - 1 3/4 in. | 1.75 | 7.29 | 0.02 | 1 | 0.27 | MediumSmooth | AEC
Insulation Board | Expanded Polystyrene - EPS - 1 7/8 in. | 1.92 | 8 | 0.02 | 1 | 0.27 | MediumSmooth | AEC
Insulation Board | Expanded Polystyrene - EPS - 1 15/16 in. | 1.9375 | 8.07 | 0.02 | 1 | 0.27 | MediumSmooth | AEC
Insulation Board | Expanded Polystyrene - EPS - 2 in. | 2 | 8.33 | 0.02 | 1 | 0.27 | MediumSmooth | CEC Doug
Insulation Board | Expanded Polystyrene - EPS - 2 2/5 in. | 2.4 | 10 | 0.02 | 1 | 0.27 | MediumSmooth | AEC
Insulation Board | Expanded Polystyrene - EPS - 2 7/16 in. | 2.43 | 10.13 | 0.02 | 1 | 0.27 | MediumSmooth | AEC
Insulation Board | Expanded Polystyrene - EPS - 3 in. | 3.01 | 12.54 | 0.02 | 1 | 0.27 | MediumSmooth | AEC
Insulation Board | Expanded Polystyrene - EPS - 3 1/3 in. | 3.35 | 13.96 | 0.02 | 1 | 0.27 | MediumSmooth | AEC
Insulation Board | Expanded Polystyrene - EPS - 3 2/5 in. | 3.39 | 14.13 | 0.02 | 1 | 0.27 | MediumSmooth | AEC
Insulation Board | Expanded Polystyrene - EPS - 3 1/2 in. | 3.5 | 14.58 | 0.02 | 1 | 0.27 | MediumSmooth | AEC
Insulation Board | Expanded Polystyrene - EPS - 4 1/16 in. | 4.05 | 16.88 | 0.02 | 1 | 0.27 | MediumSmooth | AEC
Insulation Board | Expanded Polystyrene - EPS - 4 7/10 in. | 4.71 | 19.63 | 0.02 | 1 | 0.27 | MediumSmooth | AEC
Insulation Board | Expanded Polystyrene - EPS - 5 2/5 in. | 5.2 | 21.67 | 0.02 | 1 | 0.27 | MediumSmooth | AEC
Insulation Board | Expanded Polystyrene - EPS - 5 19/20 in. | 5.96 | 24.83 | 0.02 | 1 | 0.27 | MediumSmooth | AEC
Insulation Board | Expanded Polystyrene - EPS - 6 1/10 in. | 6.11 | 25.46 | 0.02 | 1 | 0.27 | MediumSmooth | AEC
Insulation Board | Expanded Polystyrene - EPS - 6 7/8 in. | 6.87 | 28.63 | 0.02 | 1 | 0.27 | MediumSmooth | AEC
Insulation Board | Expanded Polystyrene - EPS - 8 3/5 in. | 8.38 | 34.92 | 0.02 | 1 | 0.27 | MediumSmooth | AEC
Insulation Board | Expanded Polyurethane - 1/2 in. | 0.5 | 3.13 | 0.0133 | 1 | 0.27 | MediumSmooth | CEC Doug
Insulation Board | Expanded Polyurethane - 3/4 in. | 0.75 | 4.7 | 0.0133 | 1 | 0.27 | MediumSmooth | CEC Doug
Insulation Board | Expanded Polyurethane - 1 in. | 1 | 6.27 | 0.0133 | 1 | 0.27 | MediumSmooth | CEC Doug
Insulation Board | Expanded Polyurethane - 1 1/4 in. | 1.25 | 7.83 | 0.0133 | 1 | 0.27 | MediumSmooth | CEC Doug
Insulation Board | Expanded Polyurethane - 2 in. | 2 | 12.53 | 0.0133 | 1 | 0.27 | MediumSmooth | CEC Doug
Insulation Board | Perlite board - 3/4 in. | 0.75 | 1.88 | 0.0333 | 10 | 0.2 | Rough | AEC |  | 0.03324468
Insulation Board | Perlite board - 1 in. | 1 | 2.5 | 0.0333 | 10 | 0.2 | Rough | AEC
Insulation Board | Perlite board - 1 1/2 in. | 1.5 | 3.75 | 0.0333 | 10 | 0.2 | Rough | AEC
Insulation Board | Perlite board - 2 in. | 2 | 5 | 0.0333 | 10 | 0.2 | Rough | AEC
Insulation Board | R-24 Batt Wall - 8 in. | 8 | 24 | 0.02778 | 1.1856 | 0.22944 | VeryRough | CEC Doug |  | 0.02777778
Insulation Board | Compliance Insulation R0.01 | 0.0016 | 0.01 | 0.0133 | 1 | 0.27 | MediumSmooth | AEC
Insulation Board | Compliance Insulation R0.02 | 0.0032 | 0.02 | 0.0133 | 1 | 0.27 | MediumSmooth | AEC
Insulation Board | Compliance Insulation R0.10 | 0.016 | 0.1 | 0.0133 | 1 | 0.27 | MediumSmooth | AEC
Insulation Board | Compliance Insulation R1.35 | 0.216 | 1.35 | 0.0133 | 1 | 0.27 | MediumSmooth | AEC
Insulation Board | Compliance Insulation R1.41 | 0.2256 | 1.41 | 0.0133 | 1 | 0.27 | MediumSmooth | AEC
Insulation Board | Compliance Insulation R1.54 | 0.2464 | 1.54 | 0.0133 | 1 | 0.27 | MediumSmooth | AEC
Insulation Board | Compliance Insulation R2.15 | 0.344 | 2.15 | 0.0133 | 1 | 0.27 | MediumSmooth | AEC
Insulation Board | Compliance Insulation R2.19 | 0.3504 | 2.19 | 0.0133 | 1 | 0.27 | MediumSmooth | AEC
Insulation Board | Compliance Insulation R2.85 | 0.456 | 2.85 | 0.0133 | 1 | 0.27 | MediumSmooth | AEC
Insulation Board | Compliance Insulation R2.89 | 0.4624 | 2.89 | 0.0133 | 1 | 0.27 | MediumSmooth | AEC
Insulation Board | Compliance Insulation R3.63 | 0.5808 | 3.63 | 0.0133 | 1 | 0.27 | MediumSmooth | AEC
Insulation Board | Compliance Insulation R3.70 | 0.592 | 3.7 | 0.0133 | 1 | 0.27 | MediumSmooth | AEC
Insulation Board | Compliance Insulation R6.32 | 1.0112 | 6.32 | 0.0133 | 1 | 0.27 | MediumSmooth | AEC
Insulation Board | Compliance Insulation R6.46 | 1.0336 | 6.46 | 0.0133 | 1 | 0.27 | MediumSmooth | AEC
Insulation Board | Compliance Insulation R7.10 | 1.136 | 7.1 | 0.0133 | 1 | 0.27 | MediumSmooth | AEC
Insulation Board | Compliance Insulation R7.18 | 1.1488 | 7.18 | 0.0133 | 1 | 0.27 | MediumSmooth | AEC
Insulation Board | Compliance Insulation R7.39 | 1.1824 | 7.39 | 0.0133 | 1 | 0.27 | MediumSmooth | AEC
Insulation Board | Compliance Insulation R8.00 | 1.28 | 8 | 0.0133 | 1 | 0.27 | MediumSmooth | AEC
Insulation Board | Compliance Insulation R8.07 | 1.2912 | 8.07 | 0.0133 | 1 | 0.27 | MediumSmooth | AEC
Insulation Board | Compliance Insulation R9.83 | 1.5697 | 9.8349 | 0.0133 | 1 | 0.27 | MediumSmooth | AEC
Insulation Board | Compliance Insulation R9.94 | 1.5904 | 9.94 | 0.0133 | 1 | 0.27 | MediumSmooth | AEC
Insulation Board | Compliance Insulation R10.06 | 1.6096 | 10.06 | 0.0133 | 1 | 0.27 | MediumSmooth | AEC
Insulation Board | Compliance Insulation R12.55 | 2.008 | 12.55 | 0.0133 | 1 | 0.27 | MediumSmooth | AEC
Insulation Board | Compliance Insulation R12.69 | 2.0304 | 12.69 | 0.0133 | 1 | 0.27 | MediumSmooth | AEC
Insulation Board | Compliance Insulation R13.99 | 2.2384 | 13.99 | 0.0133 | 1 | 0.27 | MediumSmooth | AEC
Insulation Board | Compliance Insulation R14.14 | 2.2624 | 14.14 | 0.0133 | 1 | 0.27 | MediumSmooth | AEC
Insulation Board | Compliance Insulation R14.32 | 2.2912 | 14.32 | 0.0133 | 1 | 0.27 | MediumSmooth | AEC
Insulation Board | Compliance Insulation R14.60 | 2.336 | 14.6 | 0.0133 | 1 | 0.27 | MediumSmooth | AEC
Insulation Board | Compliance Insulation R15.54 | 2.4864 | 15.54 | 0.0133 | 1 | 0.27 | MediumSmooth | AEC
Insulation Board | Compliance Insulation R16.58 | 2.6528 | 16.58 | 0.0133 | 1 | 0.27 | MediumSmooth | AEC
Insulation Board | Compliance Insulation R16.69 | 2.6704 | 16.69 | 0.0133 | 1 | 0.27 | MediumSmooth | AEC
Insulation Board | Compliance Insulation R17.67 | 2.8272 | 17.67 | 0.0133 | 1 | 0.27 | MediumSmooth | AEC
Insulation Board | Compliance Insulation R19.63 | 3.1408 | 19.63 | 0.0133 | 1 | 0.27 | MediumSmooth | AEC
Insulation Board | Compliance Insulation R20.05 | 3.208 | 20.05 | 0.0133 | 1 | 0.27 | MediumSmooth | AEC
Insulation Board | Compliance Insulation R21.18 | 3.3888 | 21.18 | 0.0133 | 1 | 0.27 | MediumSmooth | AEC
Insulation Board | Compliance Insulation R21.39 | 3.4224 | 21.39 | 0.0133 | 1 | 0.27 | MediumSmooth | AEC
Insulation Board | Compliance Insulation R22.48 | 3.5968 | 22.48 | 0.0133 | 1 | 0.27 | MediumSmooth | AEC
Insulation Board | Compliance Insulation R24.86 | 3.9776 | 24.86 | 0.0133 | 1 | 0.27 | MediumSmooth | AEC
Insulation Board | Compliance Insulation R25.16 | 4.0256 | 25.16 | 0.0133 | 1 | 0.27 | MediumSmooth | AEC
Insulation Board | Compliance Insulation R28.63 | 4.5808 | 28.63 | 0.0133 | 1 | 0.27 | MediumSmooth | AEC
Insulation Board | Compliance Insulation R34.93 | 5.5888 | 34.93 | 0.0133 | 1 | 0.27 | MediumSmooth | AEC
Insulation Loose Fill | Loose fill - Mineral fiber - 2 lb/ft3 - 4 in. | 4 | 11.9 | 0.028 | 2 | 0.2 | Rough | AEC |  | 0.0280112
Insulation Loose Fill | Loose fill - Mineral fiber - 2 lb/ft3 - 6 1/2 in. | 6.5 | 19.35 | 0.028 | 2 | 0.2 | Rough | AEC |  | 0.02799311
Insulation Loose Fill | Loose fill - Mineral fiber - 2 lb/ft3 - 7 1/2 in. | 7.5 | 22.32 | 0.028 | 2 | 0.2 | Rough | AEC |  | 0.02800179
Insulation Loose Fill | Loose fill - Mineral fiber - 2 lb/ft3 - 8 1/4 in. | 8.25 | 24.55 | 0.028 | 2 | 0.2 | Rough | AEC
Insulation Loose Fill | Loose fill - Mineral fiber - 2 lb/ft3 - 13 3/4 in. | 13.75 | 40.92 | 0.028 | 2 | 0.2 | Rough | AEC |  | 0.02800179
Insulation Loose Fill | Loose fill - Mineral fiber - closed sidewalls - 3 1/2 in. | 3.5 | 10.42 | 0.028 | 2 | 0.2 | Rough | AEC
Insulation Other | Rammed Earth | 18 | 12.19 | 0.1233 | 115 | 0.2 | Rough | CEC
Insulation Spray Applied | Spray applied - Cellulosic fiber - 4.6 lb/ft3 - 3 1/2 in. | 3.5 | 10.92385 | 0.0267 | 4.6 | 0.335 | Rough | AEC
Insulation Spray Applied | Spray applied - Cellulosic fiber - 4.6 lb/ft3 - 4 in. | 4 | 12.48439 | 0.0267 | 4.6 | 0.335 | Rough | AEC
Insulation Spray Applied | Spray applied - Cellulosic fiber - 4.6 lb/ft3 - 4 1/2 in. | 4.5 | 14.04494 | 0.0267 | 4.6 | 0.335 | Rough | AEC
Insulation Spray Applied | Spray applied - Cellulosic fiber - 4.6 lb/ft3 - 5 in. | 5 | 15.60549 | 0.0267 | 4.6 | 0.335 | Rough | AEC
Insulation Spray Applied | Spray applied - Cellulosic fiber - 4.6 lb/ft3 - 5 1/2 in. | 5.5 | 17.16604 | 0.0267 | 4.6 | 0.335 | Rough | AEC
Insulation Spray Applied | Spray applied - Cellulosic fiber - 4.6 lb/ft3 - 6 in. | 6 | 18.72659 | 0.0267 | 4.6 | 0.335 | Rough | AEC
Insulation Spray Applied | Spray applied - Cellulosic fiber - 4.6 lb/ft3 - 6 1/2 in. | 6.5 | 20.28714 | 0.0267 | 4.6 | 0.335 | Rough | AEC
Insulation Spray Applied | Spray applied - Glass fiber - 3.9 lb/ft3 - 3 1/2 in. | 3.5 | 12.96296 | 0.0225 | 3.9 | 0.22944 | MediumRough | AEC
Insulation Spray Applied | Spray applied - Glass fiber - 3.9 lb/ft3 - 4 in. | 4 | 14.81481 | 0.0225 | 3.9 | 0.22944 | MediumRough | AEC
Insulation Spray Applied | Spray applied - Glass fiber - 3.9 lb/ft3 - 4 1/2 in. | 4.5 | 16.66667 | 0.0225 | 3.9 | 0.22944 | MediumRough | AEC
Insulation Spray Applied | Spray applied - Glass fiber - 3.9 lb/ft3 - 5 in. | 5 | 18.51852 | 0.0225 | 3.9 | 0.22944 | MediumRough | AEC
Insulation Spray Applied | Spray applied - Glass fiber - 3.9 lb/ft3 - 5 1/2 in. | 5.5 | 20.37037 | 0.0225 | 3.9 | 0.22944 | MediumRough | AEC
Insulation Spray Applied | Spray applied - Glass fiber - 3.9 lb/ft3 - 6 in. | 6 | 22.22222 | 0.0225 | 3.9 | 0.22944 | MediumRough | AEC
Insulation Spray Applied | Spray applied - Glass fiber - 3.9 lb/ft3 - 6 1/2 in. | 6.5 | 24.07407 | 0.0225 | 3.9 | 0.22944 | MediumRough | AEC
Insulation Spray Applied | Spray applied - Polyurethane foam - 0.5 lb/ft3 - 3 1/2 in. | 3.5 | 11.67 | 0.025 | 0.5 | 0.35 | Rough | AEC
Insulation Spray Applied | Spray applied - Polyurethane foam - 0.5 lb/ft3 - 4 in. | 4 | 13.33 | 0.025 | 0.5 | 0.35 | Rough | AEC
Insulation Spray Applied | Spray applied - Polyurethane foam - 0.5 lb/ft3 - 4 1/2 in. | 4.5 | 15 | 0.025 | 0.5 | 0.35 | Rough | AEC
Insulation Spray Applied | Spray applied - Polyurethane foam - 0.5 lb/ft3 - 5 in. | 5 | 16.67 | 0.025 | 0.5 | 0.35 | Rough | AEC
Insulation Spray Applied | Spray applied - Polyurethane foam - 0.5 lb/ft3 - 5 1/2 in. | 5.5 | 18.33 | 0.025 | 0.5 | 0.35 | Rough | AEC
Insulation Spray Applied | Spray applied - Polyurethane foam - 0.5 lb/ft3 - 6 in. | 6 | 20 | 0.025 | 0.5 | 0.35 | Rough | AEC
Insulation Spray Applied | Spray applied - Polyurethane foam - 0.5 lb/ft3 - 6 1/2 in. | 6.5 | 21.67 | 0.025 | 0.5 | 0.35 | Rough | AEC
Insulation Spray Applied | Spray applied - Polyurethane foam - 3.0 lb/ft3 - 3 1/2 in. | 3.5 | 17.5 | 0.01667 | 3 | 0.35 | Rough | AEC
Insulation Spray Applied | Spray applied - Polyurethane foam - 3.0 lb/ft3 - 4 in. | 4 | 20 | 0.01667 | 3 | 0.35 | Rough | AEC
Insulation Spray Applied | Spray applied - Polyurethane foam - 3.0 lb/ft3 - 4 1/2 in. | 4.5 | 22.5 | 0.01667 | 3 | 0.35 | Rough | AEC
Insulation Spray Applied | Spray applied - Polyurethane foam - 3.0 lb/ft3 - 5 in. | 5 | 25 | 0.01667 | 3 | 0.35 | Rough | AEC
Insulation Spray Applied | Spray applied - Polyurethane foam - 3.0 lb/ft3 - 5 1/2 in. | 5.5 | 27.5 | 0.01667 | 3 | 0.35 | Rough | AEC
Insulation Spray Applied | Spray applied - Polyurethane foam - 3.0 lb/ft3 - 6 in. | 6 | 30 | 0.01667 | 3 | 0.35 | Rough | AEC
Insulation Spray Applied | Spray applied - Polyurethane foam - 3.0 lb/ft3 - 6 1/2 in. | 6.5 | 32.5 | 0.01667 | 3 | 0.35 | Rough | AEC
Masonry Materials | Brick - 48 lb/ft3 - 3 5/8 in. | 3.625 | 2.42 | 0.125 | 48 | 0.19 | Rough | AEC
Masonry Materials | Brick - fired clay - 140 lb/ft3 - 3 5/8 in. | 3.625 | 0.44 | 0.685 | 139.776 | 0.18881 | MediumRough | AEC
Masonry Materials | Clay tile - hollow - 1 cell deep - 3 in. | 3 | 0.8 | 0.3125 | 85 | 0.21 | MediumRough | AEC
Masonry Materials | Clay tile - hollow - 1 cell deep - 4 in. | 4 | 1.11 | 0.3 | 85 | 0.21 | MediumRough | AEC
Masonry Materials | Clay tile - hollow - 2 cells deep - 6 in. | 6 | 1.52 | 0.3292 | 85 | 0.21 | MediumRough | AEC
Masonry Materials | Clay tile - hollow - 2 cells deep - 8 in. | 8 | 1.85 | 0.36 | 85 | 0.21 | MediumRough | AEC
Masonry Materials | Clay tile - hollow - 2 cells deep - 10 in. | 10 | 2.22 | 0.375 | 85 | 0.21 | MediumRough | AEC
Masonry Materials | Clay tile - hollow - 3 cells deep - 12 in. | 12 | 2.5 | 0.4 | 85 | 0.21 | MediumRough | AEC
Masonry Materials | Clay Tile - Paver | 0.375 | 0.03 | 1.042 | 139.776 | 0.2151 | MediumRough | CEC Doug
Masonry Materials | Concrete | 0.375 | 0.0833 | 0.37515 | 144 | 0.2 | MediumRough | CEC Bruce
Masonry Materials | Gypsum partition block - solid - 3 in. x 12 in. x 30 in. - 3 in. | 3 | 1.26 | 0.1983 | 62.4 | 0.19 | MediumRough | AEC
Masonry Materials | Gypsum partition block - 4 cells - 3 in. x 12 in. x 30 in. - 3 in. | 3 | 1.35 | 0.185 | 53.1 | 0.19 | MediumRough | AEC
Masonry Materials | Gypsum partition block - 3 cells - 4 in. x 12 in. x 30 in. - 4 in. | 4 | 1.67 | 0.2 | 53.1 | 0.19 | MediumRough | AEC
Masonry Materials | Stone - 1 in. | 1 | 0.08 | 1.04167 | 139.776 | 0.2151 | MediumRough | CEC Doug
Masonry Materials | 3 Coat Stucco | 0.875 | 0.2 | 0.3646 | 116 | 0.2 | MediumRough | CEC Bruce
Masonry Materials | Synthetic Stucco - EIFS finish - 1 in. | 1 | 4 | 0.0208 | 1.5 | 0.35 | Smooth | AEC
Masonry Materials | Terrazzo - 1 in. | 1 | 0.08 | 1.04167 | 139.776 | 0.2151 | MediumRough | CEC Doug
Masonry Units Hollow | Clay - Part Grouted and Empty - 130 lb/ft3 - 6 in. | 6 | 1.923 | 0.26 | 130 | 0.13 | MediumRough | JA4-10
Masonry Units Hollow | Clay - Part Grouted and Empty - 130 lb/ft3 - 8 in. | 8 | 2.128 | 0.3133 | 130 | 0.13 | MediumRough | JA4-10
Masonry Units Hollow | Concrete - Part Grouted and Empty - 105 lb/ft3 - 6 in. | 6 | 1.852 | 0.27 | 105 | 0.15 | MediumRough | JA4-10
Masonry Units Hollow | Concrete - Part Grouted and Empty - 105 lb/ft3 - 8 in. | 8 | 2 | 0.3333 | 105 | 0.14 | MediumRough | JA4-10
Masonry Units Hollow | Concrete - Part Grouted and Empty - 105 lb/ft3 - 10 in. | 10 | 2.174 | 0.3833 | 105 | 0.14 | MediumRough | JA4-10
Masonry Units Hollow | Concrete - Part Grouted and Empty - 105 lb/ft3 - 12 in. | 12 | 2.326 | 0.43 | 105 | 0.14 | MediumRough | JA4-10
Masonry Units Hollow | Concrete - Part Grouted and Empty - 115 lb/ft3 - 6 in. | 6 | 1.724 | 0.29 | 115 | 0.15 | MediumRough | JA4-10
Masonry Units Hollow | Concrete - Part Grouted and Empty - 115 lb/ft3 - 8 in. | 8 | 1.887 | 0.3533 | 115 | 0.14 | MediumRough | JA4-10
Masonry Units Hollow | Concrete - Part Grouted and Empty - 115 lb/ft3 - 10 in. | 10 | 2.041 | 0.4083 | 115 | 0.14 | MediumRough | JA4-10
Masonry Units Hollow | Concrete - Part Grouted and Empty - 115 lb/ft3 - 12 in. | 12 | 2.174 | 0.46 | 115 | 0.14 | MediumRough | JA4-10
Masonry Units Hollow | Concrete - Part Grouted and Empty - 125 lb/ft3 - 6 in. | 6 | 1.639 | 0.305 | 125 | 0.14 | MediumRough | JA4-10
Masonry Units Hollow | Concrete - Part Grouted and Empty - 125 lb/ft3 - 8 in. | 8 | 1.786 | 0.3733 | 125 | 0.13 | MediumRough | JA4-10
Masonry Units Hollow | Concrete - Part Grouted and Empty - 125 lb/ft3 - 10 in. | 10 | 1.923 | 0.4333 | 125 | 0.14 | MediumRough | JA4-10
Masonry Units Hollow | Concrete - Part Grouted and Empty - 125 lb/ft3 - 12 in. | 12 | 2.041 | 0.49 | 125 | 0.13 | MediumRough | JA4-10
Masonry Units Solid | Clay - Solid Grout - 130 lb/ft3 - 6 in. | 6 | 1.538 | 0.325 | 130 | 0.17 | MediumRough | JA4-10
Masonry Units Solid | Clay - Solid Grout - 130 lb/ft3 - 8 in. | 8 | 1.754 | 0.38 | 130 | 0.17 | MediumRough | JA4-10
Masonry Units Solid | Concrete - Solid Grout - 105 lb/ft3 - 6 in. | 6 | 0.72 | 0.6944 | 105 | 0.21 | MediumRough | JA4-10
Masonry Units Solid | Concrete - Solid Grout - 105 lb/ft3 - 8 in. | 8 | 0.96 | 0.6944 | 105 | 0.22 | MediumRough | JA4-10
Masonry Units Solid | Concrete - Solid Grout - 105 lb/ft3 - 10 in. | 10 | 1.18 | 0.7062 | 105 | 0.22 | MediumRough | JA4-10
Masonry Units Solid | Concrete - Solid Grout - 105 lb/ft3 - 12 in. | 12 | 1.4 | 0.7142 | 105 | 0.22 | MediumRough | JA4-10
Masonry Units Solid | Concrete - Solid Grout - 115 lb/ft3 - 6 in. | 6 | 0.59 | 0.8475 | 115 | 0.2 | MediumRough | JA4-10
Masonry Units Solid | Concrete - Solid Grout - 115 lb/ft3 - 8 in. | 8 | 0.877 | 0.7602 | 115 | 0.2 | MediumRough | JA4-10
Masonry Units Solid | Concrete - Solid Grout - 115 lb/ft3 - 10 in. | 10 | 1.09 | 0.7645 | 115 | 0.21 | MediumRough | JA4-10
Masonry Units Solid | Concrete - Solid Grout - 115 lb/ft3 - 12 in. | 12 | 1.3 | 0.7692 | 115 | 0.21 | MediumRough | JA4-10
Masonry Units Solid | Concrete - Solid Grout - 125 lb/ft3 - 6 in. | 6 | 0.59 | 0.8475 | 125 | 0.19 | MediumRough | JA4-10
Masonry Units Solid | Concrete - Solid Grout - 125 lb/ft3 - 8 in. | 8 | 0.79 | 0.8439 | 125 | 0.2 | MediumRough | JA4-10
Masonry Units Solid | Concrete - Solid Grout - 125 lb/ft3 - 10 in. | 10 | 0.99 | 0.8418 | 125 | 0.2 | MediumRough | JA4-10
Masonry Units Solid | Concrete - Solid Grout - 125 lb/ft3 - 12 in. | 12 | 1.19 | 0.8403 | 125 | 0.2 | MediumRough | JA4-10
Masonry Units with Fill | Clay - Part Grouted and Insulated - 130 lb/ft3 - 6 in. | 6 | 2.222 | 0.225 | 130 | 0.13 | MediumRough | JA4-10
Masonry Units with Fill | Clay - Part Grouted and Insulated - 130 lb/ft3 - 8 in. | 8 | 2.564 | 0.26 | 130 | 0.13 | MediumRough | JA4-10
Masonry Units with Fill | Concrete - Part Grouted and Insulated - 105 lb/ft3 - 6 in. | 6 | 2.273 | 0.22 | 105 | 0.15 | MediumRough | JA4-10
Masonry Units with Fill | Concrete - Part Grouted and Insulated - 105 lb/ft3 - 8 in. | 8 | 2.703 | 0.2467 | 105 | 0.14 | MediumRough | JA4-10
Masonry Units with Fill | Concrete - Part Grouted and Insulated - 105 lb/ft3 - 10 in. | 10 | 2.941 | 0.2833 | 105 | 0.14 | MediumRough | JA4-10
Masonry Units with Fill | Concrete - Part Grouted and Insulated - 105 lb/ft3 - 12 in. | 12 | 3.333 | 0.3 | 105 | 0.14 | MediumRough | JA4-10
Masonry Units with Fill | Concrete - Part Grouted and Insulated - 115 lb/ft3 - 6 in. | 6 | 2.083 | 0.24 | 115 | 0.15 | MediumRough | JA4-10
Masonry Units with Fill | Concrete - Part Grouted and Insulated - 115 lb/ft3 - 8 in. | 8 | 2.439 | 0.2733 | 115 | 0.14 | MediumRough | JA4-10
Masonry Units with Fill | Concrete - Part Grouted and Insulated - 115 lb/ft3 - 10 in. | 10 | 2.703 | 0.3083 | 115 | 0.14 | MediumRough | JA4-10
Masonry Units with Fill | Concrete - Part Grouted and Insulated - 115 lb/ft3 - 12 in. | 12 | 3.03 | 0.33 | 115 | 0.14 | MediumRough | JA4-10
Masonry Units with Fill | Concrete - Part Grouted and Insulated - 125 lb/ft3 - 6 in. | 6 | 1.923 | 0.26 | 125 | 0.14 | MediumRough | JA4-10
Masonry Units with Fill | Concrete - Part Grouted and Insulated - 125 lb/ft3 - 8 in. | 8 | 2.273 | 0.2933 | 125 | 0.13 | MediumRough | JA4-10
Masonry Units with Fill | Concrete - Part Grouted and Insulated - 125 lb/ft3 - 10 in. | 10 | 2.439 | 0.3417 | 125 | 0.14 | MediumRough | JA4-10
Masonry Units with Fill | Concrete - Part Grouted and Insulated - 125 lb/ft3 - 12 in. | 12 | 2.778 | 0.36 | 125 | 0.13 | MediumRough | JA4-10
Metal Insulated Panel Wall | Metal Insulated Panels - 2 in. | 2 | 11.971 | 0.01392 | 34.87 | 0.26 | Smooth | JA4-10
Metal Insulated Panel Wall | Metal Insulated Panels - 2 1/2 in. | 2.5 | 15.023 | 0.01387 | 28.47 | 0.26 | Smooth | JA4-10
Metal Insulated Panel Wall | Metal Insulated Panels - 3 in. | 3 | 18.018 | 0.01388 | 24.11 | 0.26 | Smooth | JA4-10
Metal Insulated Panel Wall | Metal Insulated Panels - 4 in. | 4 | 23.54 | 0.01416 | 18.54 | 0.26 | Smooth | JA4-10
Metal Insulated Panel Wall | Metal Insulated Panels - 5 in. | 5 | 29.453 | 0.01415 | 15.14 | 0.27 | Smooth | JA4-10
Metal Insulated Panel Wall | Metal Insulated Panels - 6 in. | 6 | 36.187 | 0.01382 | 12.84 | 0.27 | Smooth | JA4-10
Plastering Materials | Aggregate - 45 lb/ft3 - 1/2 in. | 0.5 | 0.32 | 0.13 | 45 | 0.32 | MediumSmooth | AEC
Plastering Materials | Aggregate - 45 lb/ft3 - 5/8 in. | 0.625 | 0.39 | 0.1333 | 45 | 0.32 | MediumSmooth | AEC
Plastering Materials | Aggregate - 45 lb/ft3 - on metal lath - 3/4 in. | 0.75 | 0.47 | 0.1333 | 45 | 0.32 | MediumSmooth | AEC
Plastering Materials | Aggregate - Perlite - 1/2 in. | 0.5 | 0.3846 | 0.1083 | 45 | 0.32 | Smooth | AEC
Plastering Materials | Aggregate - Perlite - 5/8 in. | 0.625 | 0.4167 | 0.125 | 45 | 0.32 | Smooth | AEC
Plastering Materials | Aggregate - Perlite - on metal lath - 3/4 in. | 0.75 | 0.4412 | 0.1417 | 45 | 0.32 | Smooth | AEC
Plastering Materials | Concrete/Sand Aggregate - 6 in. | 6.005 | 1.4 | 0.3575 | 116 | 0.2 | Smooth | CEC Doug
Plastering Materials | Gypsum plaster - 80 lb/ft3 - 1/2 in. | 0.5 | 0.1563 | 0.2667 | 80 | 0.26 | Smooth | AEC
Plastering Materials | Gypsum plaster - 80 lb/ft3 - 5/8 in. | 0.625 | 0.1953 | 0.2667 | 80 | 0.26 | Smooth | AEC
Plastering Materials | Gypsum plaster - on metal lath 70 lb/ft3 - 3/4 in. | 0.75 | 0.2885 | 0.2167 | 70 | 0.26 | Smooth | AEC
Plastering Materials | Gypsum plaster - on metal lath 80 lb/ft3 - 3/4 in. | 0.75 | 0.2344 | 0.2667 | 80 | 0.26 | Smooth | AEC
Plastering Materials | Mortar - Cement - 1 in. | 1.005 | 0.2 | 0.4192 | 116 | 0.2 | Smooth | CEC Doug
Plastering Materials | Mortar - Cement - 1 3/4 in. | 1.755 | 0.35 | 0.4175 | 116 | 0.2 | Smooth | CEC Doug
Plastering Materials | Perlite plaster - 25 lb/ft3 - 1/2 in. | 0.5 | 0.83 | 0.05 | 25 | 0.32 | Smooth | AEC
Plastering Materials | Perlite plaster - 38 lb/ft3 - 1/2 in. | 0.5 | 0.38 | 0.1083 | 38 | 0.32 | Smooth | AEC
Plastering Materials | Plaster/Sand Aggregate - 1 in. | 1.005 | 0.2 | 0.4192 | 116 | 0.2 | Smooth | CEC Doug
Plastering Materials | Pulpboard or paper plaster - 1/2 in. | 0.5 | 1 | 0.0417 | 38 | 0.32 | Smooth | AEC
Plastering Materials | Sand aggregate - 3/8 in. | 0.38 | 0.07 | 0.4292 | 116 | 0.2 | Smooth | AEC
Plastering Materials | Sand aggregate - 1/2 in. | 0.5 | 0.092 | 0.4542 | 105 | 0.2 | Smooth | AEC
Plastering Materials | Sand aggregate - 5/8 in. | 0.625 | 0.11 | 0.4667 | 105 | 0.2 | Smooth | AEC
Plastering Materials | Sand aggregate - 3/4 in. | 0.75 | 0.14 | 0.4233 | 116 | 0.2 | Smooth | AEC
Plastering Materials | Sand aggregate on metal lath - 3/4 in. | 0.75 | 0.13 | 0.4808 | 105 | 0.2 | Smooth | AEC
Plastering Materials | Vermiculite aggregate - 45 lb/ft3 - 1/2 in. | 0.5 | 0.29 | 0.1417 | 45 | 0.32 | Smooth | AEC
Plastering Materials | Stucco - 3/8 in. | 0.375 | 0.07502 | 0.4167 | 115.8144 | 0.20076 | Smooth | CEC Doug
Plastering Materials | Stucco - 7/8 in. | 0.875 | 0.18 | 0.405 | 115.8144 | 0.20076 | Smooth | CEC Doug
Plastering Materials | Synthetic Stucco - EIFS finish - 1 in. | 1 | 4 | 0.0208 | 1.5 | 0.35 | Smooth | AEC
Roofing | 10 PSF Roof - 1 in. | 1 | 0.0833 | 1.0004 | 120 | 0.2 | VeryRough | CEC Bruce
Roofing | 15 PSF Roof - 1 1/2 in. | 1.5 | 0.0833 | 1.5006 | 120 | 0.2 | VeryRough | CEC Bruce
Roofing | 25 PSF Roof - 2 1/2 in. | 2.5 | 0.0833 | 2.501 | 120 | 0.2 | VeryRough | CEC Bruce
Roofing | 5 PSF Roof - 1/2 in. | 0.5 | 0.0833 | 0.5002 | 120 | 0.2 | VeryRough | CEC Bruce
Roofing | Asbestos or cement shingles - 3/8 in. | 0.375 | 0.21 | 0.1492 | 120 | 0.24 | VeryRough | AEC
Roofing | Asphalt - bitumen with inert fill - 100 lb/ft3 - 3/4 in. | 0.75 | 0.25 | 0.25 | 100 | 0.3 | VeryRough | AEC
Roofing | Asphalt - bitumen with inert fill - 144 lb/ft3 - 3/4 in. | 0.75 | 0.0938 | 0.6667 | 144 | 0.3 | VeryRough | AEC
Roofing | Asphalt roll roofing - 1/4 in. | 0.25 | 0.15 | 0.1392 | 70 | 0.36 | VeryRough | AEC
Roofing | Asphalt shingles - 1/4 in. | 0.25 | 0.45 | 0.0467 | 69.888 | 0.30114 | VeryRough | CEC Doug
Roofing | Built-up roofing - 3/8 in. | 0.375 | 0.33 | 0.095 | 70 | 0.35 | VeryRough | AEC
Roofing | Clay tile - 1/2 in. | 0.5 | 2.63 | 0.0158 | 85 | 0.21 | MediumRough | AEC
Roofing | Light Roof - 2/5 in. | 0.2 | 0.0833 | 0.2001 | 120 | 0.2 | VeryRough | CEC Bruce
Roofing | Mastic asphalt (heavy - 20% grit) - 1 in. | 1 | 0.77 | 0.1083 | 59 | 0.22 | VeryRough | AEC
Roofing | Metal Standing Seam - 1/16 in. | 0.0625 | 0 | 0.3333 | 488.2176 | 0.1195 | Smooth | AEC
Roofing | Roof Gravel - 1 in. | 1 | 0.1 | 0.8333 | 159.744 | 0.18881 | VeryRough | CEC Doug
Roofing | Roof Gravel - 1/2 in. | 0.5 | 0.05 | 0.8333 | 159.744 | 0.18881 | VeryRough | CEC Doug
Roofing | Slate - 1/2 in. | 0.5 | 0.05 | 0.9192 | 119.808 | 0.30114 | VeryRough | CEC Doug
Roofing | Tile Gap - 3/4 in. | 0.75 | 1.1333 | 0.0551 | 70 | 0.24 | VeryRough | CEC Bruce
Roofing | Wood shingles - 3/4 in. | 0.75 | 0.9 | 0.0692 | 36.9408 | 0.3107 | VeryRough | AEC
Roofing | Wood shingles - plain and plastic film faced - 3/4 in. | 0.75 | 0.94 | 0.0667 | 22 | 0.31 | VeryRough | AEC
SIPS Floor | SIPS - Crawl Space - R22 - I Joist Spline - 6 1/2 in. | 6.5 | 28.08 | 0.01929 | 7.15 | 0.3 | Smooth | JA4-10
SIPS Floor | SIPS - Crawl Space - R33 - I Joist Spline - 6 1/2 in. | 6.5 | 38.497 | 0.01407 | 7.15 | 0.3 | Smooth | JA4-10
SIPS Floor | SIPS - Crawl Space - R28 - I Joist Spline - 8 1/4 in. | 8.25 | 33.867 | 0.0203 | 5.85 | 0.29 | Smooth | JA4-10
SIPS Floor | SIPS - Crawl Space - R36 - I Joist Spline - 10 1/4 in. | 10.25 | 42.285 | 0.0202 | 4.9 | 0.29 | Smooth | JA4-10
SIPS Floor | SIPS - Crawl Space - R22 - Single 2x Spline - 6 1/2 in. | 6.5 | 27.133 | 0.01996 | 7.15 | 0.3 | Smooth | JA4-10
SIPS Floor | SIPS - Crawl Space - R33 - Single 2x Spline - 6 1/2 in. | 6.5 | 38.497 | 0.01407 | 7.15 | 0.3 | Smooth | JA4-10
SIPS Floor | SIPS - Crawl Space - R28 - Single 2x Spline - 8 1/4 in. | 8.25 | 33.867 | 0.0203 | 5.85 | 0.29 | Smooth | JA4-10
SIPS Floor | SIPS - Crawl Space - R36 - Single 2x Spline - 10 1/4 in. | 10.25 | 40.308 | 0.02119 | 4.9 | 0.29 | Smooth | JA4-10
SIPS Floor | SIPS - Crawl Space - R22 - Double 2x Spline - 6 1/2 in. | 6.5 | 26.242 | 0.02064 | 7.15 | 0.3 | Smooth | JA4-10
SIPS Floor | SIPS - Crawl Space - R33 - Double 2x Spline - 6 1/2 in. | 6.5 | 35.292 | 0.01535 | 7.15 | 0.3 | Smooth | JA4-10
SIPS Floor | SIPS - Crawl Space - R28 - Double 2x Spline - 8 1/4 in. | 8.25 | 32.544 | 0.02113 | 5.85 | 0.29 | Smooth | JA4-10
SIPS Floor | SIPS - Crawl Space - R36 - Double 2x Spline - 10 1/4 in. | 10.25 | 38.497 | 0.02219 | 4.9 | 0.29 | Smooth | JA4-10
SIPS Floor | SIPS - No Crawl Space - R22 - I Joist Spline - 6 1/2 in. | 6.5 | 21.83 | 0.02481 | 7.15 | 0.3 | Smooth | JA4-10
SIPS Floor | SIPS - No Crawl Space - R33 - I Joist Spline - 6 1/2 in. | 6.5 | 32.544 | 0.01664 | 7.15 | 0.3 | Smooth | JA4-10
SIPS Floor | SIPS - No Crawl Space - R28 - I Joist Spline - 8 1/4 in. | 8.25 | 28.08 | 0.02448 | 5.85 | 0.29 | Smooth | JA4-10
SIPS Floor | SIPS - No Crawl Space - R36 - I Joist Spline - 10 1/4 in. | 10.25 | 35.292 | 0.0242 | 4.9 | 0.29 | Smooth | JA4-10
SIPS Floor | SIPS - No Crawl Space - R22 - Single 2x Spline - 6 1/2 in. | 6.5 | 21.22 | 0.02553 | 7.15 | 0.3 | Smooth | JA4-10
SIPS Floor | SIPS - No Crawl Space - R33 - Single 2x Spline - 6 1/2 in. | 6.5 | 31.313 | 0.0173 | 7.15 | 0.3 | Smooth | JA4-10
SIPS Floor | SIPS - No Crawl Space - R28 - Single 2x Spline - 8 1/4 in. | 8.25 | 27.133 | 0.02534 | 5.85 | 0.29 | Smooth | JA4-10
SIPS Floor | SIPS - No Crawl Space - R36 - Single 2x Spline - 10 1/4 in. | 10.25 | 35.292 | 0.0242 | 4.9 | 0.29 | Smooth | JA4-10
SIPS Floor | SIPS - No Crawl Space - R22 - Double 2x Spline - 6 1/2 in. | 6.5 | 20.086 | 0.02697 | 7.15 | 0.3 | Smooth | JA4-10
SIPS Floor | SIPS - No Crawl Space - R33 - Double 2x Spline - 6 1/2 in. | 6.5 | 28.08 | 0.01929 | 7.15 | 0.3 | Smooth | JA4-10
SIPS Floor | SIPS - No Crawl Space - R28 - Double 2x Spline - 8 1/4 in. | 8.25 | 26.242 | 0.0262 | 5.85 | 0.29 | Smooth | JA4-10
SIPS Floor | SIPS - No Crawl Space - R36 - Double 2x Spline - 10 1/4 in. | 10.25 | 32.544 | 0.02625 | 4.9 | 0.29 | Smooth | JA4-10
SIPS Roof | SIPS - R22 - I joist Spline - 6 1/2 in. | 6.5 | 21.516 | 0.02518 | 7.15 | 0.3 | Smooth | JA4-10
SIPS Roof | SIPS - R33 - I joist Spline - 6 1/2 in. | 6.5 | 30.518 | 0.01775 | 7.15 | 0.3 | Smooth | JA4-10
SIPS Roof | SIPS - R28 - I joist Spline - 8 1/2 in. | 8.5 | 28.563 | 0.0248 | 5.71 | 0.29 | Smooth | JA4-10
SIPS Roof | SIPS - R36 - I joist Spline - 10 1/4 in. | 10.25 | 35.297 | 0.0242 | 4.9 | 0.29 | Smooth | JA4-10
SIPS Roof | SIPS - R55 - I joist Spline - 10 1/4 in. | 10.25 | 53.816 | 0.01587 | 4.9 | 0.29 | Smooth | JA4-10
SIPS Roof | SIPS - R44 - I joist Spline - 12 1/4 in. | 12.25 | 43.715 | 0.02335 | 4.27 | 0.28 | Smooth | JA4-10
SIPS Roof | SIPS - R22 - Single 2x Spline - 6 1/2 in. | 6.5 | 20.987 | 0.0258 | 7.15 | 0.3 | Smooth | JA4-10
SIPS Roof | SIPS - R33 - Single 2x Spline - 6 1/2 in. | 6.5 | 30.518 | 0.01775 | 7.15 | 0.3 | Smooth | JA4-10
SIPS Roof | SIPS - R28 - Single 2x Spline - 8 1/2 in. | 8.5 | 27.672 | 0.0256 | 5.71 | 0.29 | Smooth | JA4-10
SIPS Roof | SIPS - R36 - Single 2x Spline - 10 1/4 in. | 10.25 | 33.974 | 0.02514 | 4.9 | 0.29 | Smooth | JA4-10
SIPS Roof | SIPS - R55 - Single 2x Spline - 10 1/4 in. | 10.25 | 50.892 | 0.01678 | 4.9 | 0.29 | Smooth | JA4-10
SIPS Roof | SIPS - R44 - Single 2x Spline - 12 1/4 in. | 12.25 | 41.738 | 0.02446 | 4.27 | 0.28 | Smooth | JA4-10
SIPS Roof | SIPS - R22 - Double 2x Spline - 6 1/2 in. | 6.5 | 19.999 | 0.02708 | 7.15 | 0.3 | Smooth | JA4-10
SIPS Roof | SIPS - R33 - Double 2x Spline - 6 1/2 in. | 6.5 | 27.672 | 0.01957 | 7.15 | 0.3 | Smooth | JA4-10
SIPS Roof | SIPS - R28 - Double 2x Spline - 8 1/2 in. | 8.5 | 25.287 | 0.02801 | 5.71 | 0.29 | Smooth | JA4-10
SIPS Roof | SIPS - R36 - Double 2x Spline - 10 1/4 in. | 10.25 | 32.743 | 0.02609 | 4.9 | 0.29 | Smooth | JA4-10
SIPS Roof | SIPS - R55 - Double 2x Spline - 10 1/4 in. | 10.25 | 45.879 | 0.01862 | 4.9 | 0.29 | Smooth | JA4-10
SIPS Roof | SIPS - R44 - Double 2x Spline - 12 1/4 in. | 12.25 | 38.26 | 0.02668 | 4.27 | 0.28 | Smooth | JA4-10
SIPS Roof | SIPS - R22 - OSB Spline - 6 1/2 in. | 6.5 | 22.65 | 0.02391 | 7.15 | 0.3 | Smooth | JA4-10
SIPS Roof | SIPS - R33 - OSB Spline - 6 1/2 in. | 6.5 | 31.593 | 0.01715 | 7.15 | 0.3 | Smooth | JA4-10
SIPS Roof | SIPS - R28 - OSB Spline - 8 1/2 in. | 8.5 | 28.563 | 0.0248 | 5.71 | 0.29 | Smooth | JA4-10
SIPS Roof | SIPS - R36 - OSB Spline - 10 1/4 in. | 10.25 | 36.722 | 0.02326 | 4.9 | 0.29 | Smooth | JA4-10
SIPS Roof | SIPS - R55 - OSB Spline - 10 1/4 in. | 10.25 | 57.084 | 0.01496 | 4.9 | 0.29 | Smooth | JA4-10
SIPS Roof | SIPS - R44 - OSB Spline - 12 1/4 in. | 12.25 | 45.879 | 0.02225 | 4.27 | 0.28 | Smooth | JA4-10
SIPS Roof | SIPS - R14 - Metal Spline - 48 in. | 48 | 11.593 | 0.345 | 1.83 | 0.27 | Smooth | JA4-10
SIPS Roof | SIPS - R22 - Metal Spline - 48 in. | 48 | 15.804 | 0.2533 | 1.83 | 0.27 | Smooth | JA4-10
SIPS Roof | SIPS - R28 - Metal Spline - 48 in. | 48 | 19.537 | 0.20474 | 1.83 | 0.27 | Smooth | JA4-10
SIPS Roof | SIPS - R36 - Metal Spline - 48 in. | 48 | 21.516 | 0.1858 | 1.83 | 0.27 | Smooth | JA4-10
SIPS Wall | SIPS - R14 - I joist Spline - 4 1/2 in. | 4.5 | 12.746 | 0.02942 | 9.89 | 0.31 | Smooth | JA4-10
SIPS Wall | SIPS - R18 - I joist Spline - 4 1/2 in. | 4.5 | 15.409 | 0.02434 | 9.89 | 0.31 | Smooth | JA4-10
SIPS Wall | SIPS - R22 - I joist Spline - 6 1/2 in. | 6.5 | 19.293 | 0.02808 | 7.15 | 0.3 | Smooth | JA4-10
SIPS Wall | SIPS - R33 - I joist Spline - 6 1/2 in. | 6.5 | 26.238 | 0.02064 | 7.15 | 0.3 | Smooth | JA4-10
SIPS Wall | SIPS - R28 - I joist Spline - 8 1/4 in. | 8.25 | 25.487 | 0.02697 | 5.85 | 0.29 | Smooth | JA4-10
SIPS Wall | SIPS - R36 - I joist Spline - 10 1/4 in. | 10.25 | 31.793 | 0.02687 | 4.9 | 0.29 | Smooth | JA4-10
SIPS Wall | SIPS - R55 - I joist Spline - 10 1/4 in. | 10.25 | 43.915 | 0.01945 | 4.9 | 0.29 | Smooth | JA4-10
SIPS Wall | SIPS - R44 - I joist Spline - 12 1/4 in. | 12.25 | 38.46 | 0.02654 | 4.27 | 0.28 | Smooth | JA4-10
SIPS Wall | SIPS - R14 - Single 2x Spline - 4 1/2 in. | 4.5 | 12.545 | 0.02989 | 9.89 | 0.31 | Smooth | JA4-10
SIPS Wall | SIPS - R18 - Single 2x Spline - 4 1/2 in. | 4.5 | 14.853 | 0.02525 | 9.89 | 0.31 | Smooth | JA4-10
SIPS Wall | SIPS - R22 - Single 2x Spline - 6 1/2 in. | 6.5 | 18.46 | 0.02934 | 7.15 | 0.3 | Smooth | JA4-10
SIPS Wall | SIPS - R33 - Single 2x Spline - 6 1/2 in. | 6.5 | 24.776 | 0.02186 | 7.15 | 0.3 | Smooth | JA4-10
SIPS Wall | SIPS - R28 - Single 2x Spline - 8 1/4 in. | 8.25 | 24.101 | 0.02853 | 5.85 | 0.29 | Smooth | JA4-10
SIPS Wall | SIPS - R36 - Single 2x Spline - 10 1/4 in. | 10.25 | 29.71 | 0.02875 | 4.9 | 0.29 | Smooth | JA4-10
SIPS Wall | SIPS - R55 - Single 2x Spline - 10 1/4 in. | 10.25 | 40.127 | 0.02129 | 4.9 | 0.29 | Smooth | JA4-10
SIPS Wall | SIPS - R44 - Single 2x Spline - 12 1/4 in. | 12.25 | 35.497 | 0.02876 | 4.27 | 0.28 | Smooth | JA4-10
SIPS Wall | SIPS - R14 - Double 2x Spline - 4 1/2 in. | 4.5 | 11.447 | 0.03276 | 9.89 | 0.31 | Smooth | JA4-10
SIPS Wall | SIPS - R18 - Double 2x Spline - 4 1/2 in. | 4.5 | 13.612 | 0.02755 | 9.89 | 0.31 | Smooth | JA4-10
SIPS Wall | SIPS - R22 - Double 2x Spline - 6 1/2 in. | 6.5 | 16.979 | 0.0319 | 7.15 | 0.3 | Smooth | JA4-10
SIPS Wall | SIPS - R33 - Double 2x Spline - 6 1/2 in. | 6.5 | 21.716 | 0.02494 | 7.15 | 0.3 | Smooth | JA4-10
SIPS Wall | SIPS - R28 - Double 2x Spline - 8 1/4 in. | 8.25 | 21.716 | 0.03166 | 5.85 | 0.29 | Smooth | JA4-10
SIPS Wall | SIPS - R36 - Double 2x Spline - 10 1/4 in. | 10.25 | 27.031 | 0.0316 | 4.9 | 0.29 | Smooth | JA4-10
SIPS Wall | SIPS - R55 - Double 2x Spline - 10 1/4 in. | 10.25 | 34.174 | 0.025 | 4.9 | 0.29 | Smooth | JA4-10
SIPS Wall | SIPS - R44 - Double 2x Spline - 12 1/4 in. | 12.25 | 34.174 | 0.02987 | 4.27 | 0.28 | Smooth | JA4-10
SIPS Wall | SIPS - R14 - OSB Spline - 4 1/2 in. | 4.5 | 14.853 | 0.02525 | 9.89 | 0.31 | Smooth | JA4-10
SIPS Wall | SIPS - R18 - OSB Spline - 4 1/2 in. | 4.5 | 17.328 | 0.02164 | 9.89 | 0.31 | Smooth | JA4-10
SIPS Wall | SIPS - R22 - OSB Spline - 6 1/2 in. | 6.5 | 22.85 | 0.02371 | 7.15 | 0.3 | Smooth | JA4-10
SIPS Wall | SIPS - R33 - OSB Spline - 6 1/2 in. | 6.5 | 29.71 | 0.01823 | 7.15 | 0.3 | Smooth | JA4-10
SIPS Wall | SIPS - R28 - OSB Spline - 8 1/4 in. | 8.25 | 29.71 | 0.02314 | 5.85 | 0.29 | Smooth | JA4-10
SIPS Wall | SIPS - R36 - OSB Spline - 10 1/4 in. | 10.25 | 36.922 | 0.02313 | 4.9 | 0.29 | Smooth | JA4-10
SIPS Wall | SIPS - R55 - OSB Spline - 10 1/4 in. | 10.25 | 48.46 | 0.01763 | 4.9 | 0.29 | Smooth | JA4-10
SIPS Wall | SIPS - R44 - OSB Spline - 12 1/4 in. | 12.25 | 43.915 | 0.02325 | 4.27 | 0.28 | Smooth | JA4-10
Spandrel Panels Curtain Walls | Aluminum w/out Thrml Break - Single glass pane. stone. or metal pane - No Ins. | 2.27 | 2.007 | 0.0942 | 29.09 | 0.26 | Smooth | JA4-10
Spandrel Panels Curtain Walls | Aluminum w/out Thrml Break - Single glass pane. stone. or metal pane - R4 Ins. | 1.83 | 3.889 | 0.0392 | 35.69 | 0.26 | Smooth | JA4-10
Spandrel Panels Curtain Walls | Aluminum w/out Thrml Break - Single glass pane. stone. or metal pane - R7 Ins. | 2.55 | 4.526 | 0.0467 | 25.92 | 0.26 | Smooth | JA4-10
Spandrel Panels Curtain Walls | Aluminum w/out Thrml Break - Single glass pane. stone. or metal pane - R10 Ins. | 3.27 | 4.93 | 0.055 | 20.44 | 0.26 | Smooth | JA4-10
Spandrel Panels Curtain Walls | Aluminum w/out Thrml Break - Single glass pane. stone. or metal pane - R15 Ins. | 4.47 | 5.323 | 0.07 | 15.23 | 0.27 | Smooth | JA4-10
Spandrel Panels Curtain Walls | Aluminum w/out Thrml Break - Single glass pane. stone. or metal pane - R20 Ins. | 5.67 | 5.602 | 0.0842 | 12.22 | 0.27 | Smooth | JA4-10
Spandrel Panels Curtain Walls | Aluminum w/out Thrml Break - Single glass pane. stone. or metal pane - R25 Ins. | 6.87 | 5.773 | 0.0992 | 10.26 | 0.27 | Smooth | JA4-10
Spandrel Panels Curtain Walls | Aluminum w/out Thrml Break - Single glass pane. stone. or metal pane - R30 Ins. | 8.07 | 5.861 | 0.115 | 8.88 | 0.27 | Smooth | JA4-10
Spandrel Panels Curtain Walls | Aluminum w/out Thrml Break - Double glass with no low e coatings - No Ins. | 2.27 | 2.721 | 0.0692 | 29.09 | 0.26 | Smooth | JA4-10
Spandrel Panels Curtain Walls | Aluminum w/out Thrml Break - Double glass with no low e coatings - R4 Ins. | 1.83 | 4.15 | 0.0367 | 35.69 | 0.26 | Smooth | JA4-10
Spandrel Panels Curtain Walls | Aluminum w/out Thrml Break - Double glass with no low e coatings - R7 Ins. | 2.55 | 4.706 | 0.045 | 25.92 | 0.26 | Smooth | JA4-10
Spandrel Panels Curtain Walls | Aluminum w/out Thrml Break - Double glass with no low e coatings - R10 Ins. | 3.27 | 5.032 | 0.0542 | 20.44 | 0.26 | Smooth | JA4-10
Spandrel Panels Curtain Walls | Aluminum w/out Thrml Break - Double glass with no low e coatings - R15 Ins. | 4.47 | 5.4 | 0.0692 | 15.23 | 0.27 | Smooth | JA4-10
Spandrel Panels Curtain Walls | Aluminum w/out Thrml Break - Double glass with no low e coatings - R20 Ins. | 5.67 | 5.644 | 0.08372 | 12.22 | 0.27 | Smooth | JA4-10
Spandrel Panels Curtain Walls | Aluminum w/out Thrml Break - Double glass with no low e coatings - R25 Ins. | 6.87 | 5.773 | 0.0992 | 10.26 | 0.27 | Smooth | JA4-10
Spandrel Panels Curtain Walls | Aluminum w/out Thrml Break - Double glass with no low e coatings - R30 Ins. | 8.07 | 5.907 | 0.1142 | 8.88 | 0.27 | Smooth | JA4-10
Spandrel Panels Curtain Walls | Aluminum w/out Thrml Break - Triple or low e glass - No Ins. | 2.27 | 3.299 | 0.0575 | 29.09 | 0.26 | Smooth | JA4-10
Spandrel Panels Curtain Walls | Aluminum w/out Thrml Break - Triple or low e glass - R4 Ins. | 1.83 | 4.386 | 0.03477 | 35.69 | 0.26 | Smooth | JA4-10
Spandrel Panels Curtain Walls | Aluminum w/out Thrml Break - Triple or low e glass - R7 Ins. | 2.55 | 4.832 | 0.0442 | 25.92 | 0.26 | Smooth | JA4-10
Spandrel Panels Curtain Walls | Aluminum w/out Thrml Break - Triple or low e glass - R10 Ins. | 3.27 | 5.138 | 0.05304 | 20.44 | 0.26 | Smooth | JA4-10
Spandrel Panels Curtain Walls | Aluminum w/out Thrml Break - Triple or low e glass - R15 Ins. | 4.47 | 5.439 | 0.0683 | 15.23 | 0.27 | Smooth | JA4-10
Spandrel Panels Curtain Walls | Aluminum w/out Thrml Break - Triple or low e glass - R20 Ins. | 5.67 | 5.686 | 0.0833 | 12.22 | 0.27 | Smooth | JA4-10
Spandrel Panels Curtain Walls | Aluminum w/out Thrml Break - Triple or low e glass - R25 Ins. | 6.87 | 5.817 | 0.0983 | 10.26 | 0.27 | Smooth | JA4-10
Spandrel Panels Curtain Walls | Aluminum w/out Thrml Break - Triple or low e glass - R30 Ins. | 8.07 | 5.907 | 0.1142 | 8.88 | 0.27 | Smooth | JA4-10
Spandrel Panels Curtain Walls | Aluminum w/ Thrml Break - Single glass pane. stone. or metal pane - No Ins. | 2.27 | 1.928 | 0.0983 | 29.09 | 0.26 | Smooth | JA4-10
Spandrel Panels Curtain Walls | Aluminum w/ Thrml Break - Single glass pane. stone. or metal pane - R4 Ins. | 1.83 | 3.282 | 0.0467 | 35.69 | 0.26 | Smooth | JA4-10
Spandrel Panels Curtain Walls | Aluminum w/ Thrml Break - Single glass pane. stone. or metal pane - R7 Ins. | 2.55 | 3.655 | 0.0583 | 25.92 | 0.26 | Smooth | JA4-10
Spandrel Panels Curtain Walls | Aluminum w/ Thrml Break - Single glass pane. stone. or metal pane - R10 Ins. | 3.27 | 3.867 | 0.0708 | 20.44 | 0.26 | Smooth | JA4-10
Spandrel Panels Curtain Walls | Aluminum w/ Thrml Break - Single glass pane. stone. or metal pane - R15 Ins. | 4.47 | 4.076 | 0.0917 | 15.23 | 0.27 | Smooth | JA4-10
Spandrel Panels Curtain Walls | Aluminum w/ Thrml Break - Single glass pane. stone. or metal pane - R20 Ins. | 5.67 | 4.201 | 0.1125 | 12.22 | 0.27 | Smooth | JA4-10
Spandrel Panels Curtain Walls | Aluminum w/ Thrml Break - Single glass pane. stone. or metal pane - R25 Ins. | 6.87 | 4.278 | 0.1342 | 10.26 | 0.27 | Smooth | JA4-10
Spandrel Panels Curtain Walls | Aluminum w/ Thrml Break - Single glass pane. stone. or metal pane - R30 Ins. | 8.07 | 4.331 | 0.155 | 8.88 | 0.27 | Smooth | JA4-10
Spandrel Panels Curtain Walls | Aluminum w/ Thrml Break - Double glass with no low e - No Ins. | 2.27 | 2.517 | 0.075 | 29.09 | 0.26 | Smooth | JA4-10
Spandrel Panels Curtain Walls | Aluminum w/ Thrml Break - Double glass with no low e - R4 Ins. | 1.83 | 3.442 | 0.0442 | 35.69 | 0.26 | Smooth | JA4-10
Spandrel Panels Curtain Walls | Aluminum w/ Thrml Break - Double glass with no low e - R7 Ins. | 2.55 | 3.823 | 0.0558 | 25.92 | 0.26 | Smooth | JA4-10
Spandrel Panels Curtain Walls | Aluminum w/ Thrml Break - Double glass with no low e - R10 Ins. | 3.27 | 3.981 | 0.0683 | 20.44 | 0.26 | Smooth | JA4-10
Spandrel Panels Curtain Walls | Aluminum w/ Thrml Break - Double glass with no low e - R15 Ins. | 4.47 | 4.15 | 0.09 | 15.23 | 0.27 | Smooth | JA4-10
Spandrel Panels Curtain Walls | Aluminum w/ Thrml Break - Double glass with no low e - R20 Ins. | 5.67 | 4.252 | 0.1108 | 12.22 | 0.27 | Smooth | JA4-10
Spandrel Panels Curtain Walls | Aluminum w/ Thrml Break - Double glass with no low e - R25 Ins. | 6.87 | 4.305 | 0.1333 | 10.26 | 0.27 | Smooth | JA4-10
Spandrel Panels Curtain Walls | Aluminum w/ Thrml Break - Double glass with no low e - R30 Ins. | 8.07 | 4.358 | 0.1542 | 8.88 | 0.27 | Smooth | JA4-10
Spandrel Panels Curtain Walls | Aluminum w/ Thrml Break - Triple or low e glass - No Ins. | 2.27 | 2.895 | 0.065 | 29.09 | 0.26 | Smooth | JA4-10
Spandrel Panels Curtain Walls | Aluminum w/ Thrml Break - Triple or low e glass - R4 Ins. | 1.83 | 3.575 | 0.0425 | 35.69 | 0.26 | Smooth | JA4-10
Spandrel Panels Curtain Walls | Aluminum w/ Thrml Break - Triple or low e glass - R7 Ins. | 2.55 | 3.823 | 0.0558 | 25.92 | 0.26 | Smooth | JA4-10
Spandrel Panels Curtain Walls | Aluminum w/ Thrml Break - Triple or low e glass - R10 Ins. | 3.27 | 3.981 | 0.0683 | 20.44 | 0.26 | Smooth | JA4-10
Spandrel Panels Curtain Walls | Aluminum w/ Thrml Break - Triple or low e glass - R15 Ins. | 4.47 | 4.15 | 0.09 | 15.23 | 0.27 | Smooth | JA4-10
Spandrel Panels Curtain Walls | Aluminum w/ Thrml Break - Triple or low e glass - R20 Ins. | 5.67 | 4.252 | 0.1108 | 12.22 | 0.27 | Smooth | JA4-10
Spandrel Panels Curtain Walls | Aluminum w/ Thrml Break - Triple or low e glass - R25 Ins. | 6.87 | 4.305 | 0.1333 | 10.26 | 0.27 | Smooth | JA4-10
Spandrel Panels Curtain Walls | Aluminum w/ Thrml Break - Triple or low e glass - R30 Ins. | 8.07 | 4.358 | 0.1542 | 8.88 | 0.27 | Smooth | JA4-10
Spandrel Panels Curtain Walls | Continuous Ins. - Single glass pane. stone. or metal pane - No Ins. | 2.27 | 1.928 | 0.0983 | 29.09 | 0.26 | Smooth | JA4-10
Spandrel Panels Curtain Walls | Continuous Ins. - Single glass pane. stone. or metal pane - R4 Ins. | 1.83 | 5.907 | 0.0258 | 35.69 | 0.26 | Smooth | JA4-10
Spandrel Panels Curtain Walls | Continuous Ins. - Single glass pane. stone. or metal pane - R7 Ins. | 2.55 | 8.954 | 0.02373 | 25.92 | 0.26 | Smooth | JA4-10
Spandrel Panels Curtain Walls | Continuous Ins. - Single glass pane. stone. or metal pane - R10 Ins. | 3.27 | 11.971 | 0.02276 | 20.44 | 0.26 | Smooth | JA4-10
Spandrel Panels Curtain Walls | Continuous Ins. - Single glass pane. stone. or metal pane - R15 Ins. | 4.47 | 17.007 | 0.0219 | 15.23 | 0.27 | Smooth | JA4-10
Spandrel Panels Curtain Walls | Continuous Ins. - Single glass pane. stone. or metal pane - R20 Ins. | 5.67 | 21.877 | 0.0216 | 12.22 | 0.27 | Smooth | JA4-10
Spandrel Panels Curtain Walls | Continuous Ins. - Single glass pane. stone. or metal pane - R25 Ins. | 6.87 | 26.928 | 0.02126 | 10.26 | 0.27 | Smooth | JA4-10
Spandrel Panels Curtain Walls | Continuous Ins. - Single glass pane. stone. or metal pane - R30 Ins. | 8.07 | 31.408 | 0.02141 | 8.88 | 0.27 | Smooth | JA4-10
Spandrel Panels Curtain Walls | Continuous Ins. - Double glass with no low e coatings - No Ins. | 2.27 | 2.517 | 0.075 | 29.09 | 0.26 | Smooth | JA4-10
Spandrel Panels Curtain Walls | Continuous Ins. - Double glass with no low e coatings - R4 Ins. | 1.83 | 6.503 | 0.02345 | 35.69 | 0.26 | Smooth | JA4-10
Spandrel Panels Curtain Walls | Continuous Ins. - Double glass with no low e coatings - R7 Ins. | 2.55 | 9.459 | 0.0225 | 25.92 | 0.26 | Smooth | JA4-10
Spandrel Panels Curtain Walls | Continuous Ins. - Double glass with no low e coatings - R10 Ins. | 3.27 | 12.483 | 0.02183 | 20.44 | 0.26 | Smooth | JA4-10
Spandrel Panels Curtain Walls | Continuous Ins. - Double glass with no low e coatings - R15 Ins. | 4.47 | 17.669 | 0.02108 | 15.23 | 0.27 | Smooth | JA4-10
Spandrel Panels Curtain Walls | Continuous Ins. - Double glass with no low e coatings - R20 Ins. | 5.67 | 22.406 | 0.02109 | 12.22 | 0.27 | Smooth | JA4-10
Spandrel Panels Curtain Walls | Continuous Ins. - Double glass with no low e coatings - R25 Ins. | 6.87 | 27.721 | 0.02065 | 10.26 | 0.27 | Smooth | JA4-10
Spandrel Panels Curtain Walls | Continuous Ins. - Double glass with no low e coatings - R30 Ins. | 8.07 | 32.483 | 0.0207 | 8.88 | 0.27 | Smooth | JA4-10
Spandrel Panels Curtain Walls | Continuous Ins. - Triple or low e glass - No Ins. | 2.27 | 2.895 | 0.065 | 29.09 | 0.26 | Smooth | JA4-10
Spandrel Panels Curtain Walls | Continuous Ins. - Triple or low e glass - R4 Ins. | 1.83 | 6.902 | 0.0221 | 35.69 | 0.26 | Smooth | JA4-10
Spandrel Panels Curtain Walls | Continuous Ins. - Triple or low e glass - R7 Ins. | 2.55 | 9.903 | 0.02146 | 25.92 | 0.26 | Smooth | JA4-10
Spandrel Panels Curtain Walls | Continuous Ins. - Triple or low e glass - R10 Ins. | 3.27 | 12.849 | 0.02121 | 20.44 | 0.26 | Smooth | JA4-10
Spandrel Panels Curtain Walls | Continuous Ins. - Triple or low e glass - R15 Ins. | 4.47 | 18.018 | 0.02067 | 15.23 | 0.27 | Smooth | JA4-10
Spandrel Panels Curtain Walls | Continuous Ins. - Triple or low e glass - R20 Ins. | 5.67 | 22.96 | 0.02058 | 12.22 | 0.27 | Smooth | JA4-10
Spandrel Panels Curtain Walls | Continuous Ins. - Triple or low e glass - R25 Ins. | 6.87 | 27.721 | 0.02065 | 10.26 | 0.27 | Smooth | JA4-10
Spandrel Panels Curtain Walls | Continuous Ins. - Triple or low e glass - R30 Ins. | 8.07 | 32.483 | 0.0207 | 8.88 | 0.27 | Smooth | JA4-10
Spandrel Panels Curtain Walls | Structural Glazing - Single glass pane. stone. or metal pane - No Ins. | 2.52 | 1.975 | 0.1067 | 41.9 | 0.26 | Smooth | JA4-10
Spandrel Panels Curtain Walls | Structural Glazing - Single glass pane. stone. or metal pane - R4 Ins. | 2.08 | 4.278 | 0.04052 | 50.36 | 0.25 | Smooth | JA4-10
Spandrel Panels Curtain Walls | Structural Glazing - Single glass pane. stone. or metal pane - R7 Ins. | 2.8 | 5.285 | 0.0442 | 37.69 | 0.26 | Smooth | JA4-10
Spandrel Panels Curtain Walls | Structural Glazing - Single glass pane. stone. or metal pane - R10 Ins. | 3.52 | 5.953 | 0.0492 | 30.2 | 0.26 | Smooth | JA4-10
Spandrel Panels Curtain Walls | Structural Glazing - Single glass pane. stone. or metal pane - R15 Ins. | 4.72 | 6.726 | 0.0583 | 22.79 | 0.26 | Smooth | JA4-10
Spandrel Panels Curtain Walls | Structural Glazing - Single glass pane. stone. or metal pane - R20 Ins. | 5.92 | 7.28 | 0.06777 | 18.37 | 0.26 | Smooth | JA4-10
Spandrel Panels Curtain Walls | Structural Glazing - Single glass pane. stone. or metal pane - R25 Ins. | 7.12 | 7.625 | 0.07781 | 15.45 | 0.27 | Smooth | JA4-10
Spandrel Panels Curtain Walls | Structural Glazing - Single glass pane. stone. or metal pane - R30 Ins. | 8.32 | 7.922 | 0.0875 | 13.37 | 0.27 | Smooth | JA4-10
Spandrel Panels Curtain Walls | Structural Glazing - Double glass with no low e coatings - No Ins. | 2.27 | 2.8 | 0.0675 | 29.09 | 0.26 | Smooth | JA4-10
Spandrel Panels Curtain Walls | Structural Glazing - Double glass with no low e coatings - R4 Ins. | 1.83 | 4.706 | 0.0325 | 35.69 | 0.26 | Smooth | JA4-10
Spandrel Panels Curtain Walls | Structural Glazing - Double glass with no low e coatings - R7 Ins. | 2.55 | 5.56 | 0.0383 | 25.92 | 0.26 | Smooth | JA4-10
Spandrel Panels Curtain Walls | Structural Glazing - Double glass with no low e coatings - R10 Ins. | 3.27 | 6.192 | 0.0442 | 20.44 | 0.26 | Smooth | JA4-10
Spandrel Panels Curtain Walls | Structural Glazing - Double glass with no low e coatings - R15 Ins. | 4.47 | 6.902 | 0.05397 | 15.23 | 0.27 | Smooth | JA4-10
Spandrel Panels Curtain Walls | Structural Glazing - Double glass with no low e coatings - R20 Ins. | 5.67 | 7.347 | 0.0642 | 12.22 | 0.27 | Smooth | JA4-10
Spandrel Panels Curtain Walls | Structural Glazing - Double glass with no low e coatings - R25 Ins. | 6.87 | 7.697 | 0.0742 | 10.26 | 0.27 | Smooth | JA4-10
Spandrel Panels Curtain Walls | Structural Glazing - Double glass with no low e coatings - R30 Ins. | 8.07 | 7.922 | 0.085 | 8.88 | 0.27 | Smooth | JA4-10
Spandrel Panels Curtain Walls | Structural Glazing - Triple or low e glass - No Ins. | 2.27 | 3.479 | 0.0542 | 29.09 | 0.26 | Smooth | JA4-10
Spandrel Panels Curtain Walls | Structural Glazing - Triple or low e glass - R4 Ins. | 1.83 | 5.067 | 0.03 | 35.69 | 0.26 | Smooth | JA4-10
Spandrel Panels Curtain Walls | Structural Glazing - Triple or low e glass - R7 Ins. | 2.55 | 5.817 | 0.03653 | 25.92 | 0.26 | Smooth | JA4-10
Spandrel Panels Curtain Walls | Structural Glazing - Triple or low e glass - R10 Ins. | 3.27 | 6.396 | 0.0425 | 20.44 | 0.26 | Smooth | JA4-10
Spandrel Panels Curtain Walls | Structural Glazing - Triple or low e glass - R15 Ins. | 4.47 | 7.024 | 0.05303 | 15.23 | 0.27 | Smooth | JA4-10
Spandrel Panels Curtain Walls | Structural Glazing - Triple or low e glass - R20 Ins. | 5.67 | 7.414 | 0.06373 | 12.22 | 0.27 | Smooth | JA4-10
Spandrel Panels Curtain Walls | Structural Glazing - Triple or low e glass - R25 Ins. | 6.87 | 7.771 | 0.07367 | 10.26 | 0.27 | Smooth | JA4-10
Spandrel Panels Curtain Walls | Structural Glazing - Triple or low e glass - R30 Ins. | 8.07 | 8 | 0.0842 | 8.88 | 0.27 | Smooth | JA4-10
Straw Bale Wall | Straw Bale - Int and Ext Stucco - 18 in. | 19.5 | 30 | 0.0542 | 12.95 | 0.11 | Smooth | JA4-10
Woods | Ash - 1 in. | 1 | 0.91 | 0.0917 | 40.0608 | 0.38957 | MediumSmooth | AEC
Woods | Birch - 1 in. | 1 | 0.84 | 0.0992 | 43.9296 | 0.38957 | MediumSmooth | AEC
Woods | California Redwood - 1 in. | 1 | 1.28 | 0.065 | 26.208 | 0.38957 | MediumSmooth | AEC
Woods | Douglas Fir-Larch - 1 in. | 1 | 1.02 | 0.0817 | 34.8816 | 0.38957 | MediumSmooth | AEC
Woods | Hardwood - 1 in. | 1 | 0.86 | 0.0967 | 42.432 | 0.38957 | MediumSmooth | AEC
Woods | Hardwood - 1/2 in. | 0.5 | 0.43 | 0.0967 | 42.432 | 0.38957 | MediumSmooth | AEC
Woods | Hardwood - 3/4 in. | 0.75 | 0.65 | 0.0967 | 42.432 | 0.38957 | MediumSmooth | AEC
Woods | Maple - 1 in. | 1 | 0.88 | 0.095 | 41.8704 | 0.38957 | MediumSmooth | AEC
Woods | Oak - 1 in. | 1 | 0.85 | 0.0983 | 43.9296 | 0.38957 | MediumSmooth | AEC
Woods | Pine (oven-dried) - 1 in. | 1 | 1.56 | 0.0533 | 23 | 0.45 | MediumSmooth | AEC
Woods | Wood - 1 in. | 1 | 0.96 | 0.0867 | 37.9392 | 0.38957 | MediumSmooth | AEC
Woods | Wood - 1/2 in. | 0.5 | 0.48 | 0.0867 | 37.9392 | 0.38957 | MediumSmooth | AEC
Woods | Wood - 2 in. | 2 | 1.92 | 0.0867 | 37.9392 | 0.38957 | MediumSmooth | AEC
Woods | Wood - 4 in. | 4 | 3.84 | 0.0867 | 37.9392 | 0.38957 | MediumSmooth | AEC
Woods | Wood siding - 1/2 in. | 0.5 | 0.8 | 0.0517 | 36.9408 | 0.27963 | MediumSmooth | AEC
ENDTABLE
//

## MetalInsFrameLayers
//Metal Ins and Framing List
//Save this TAB as MetalInsFrameLayers.csv
TABLE MetalInsFrameLayers
CodeCat | MatList | FrmMat | FrmConfig | FrmDepth | FrmSize | CavityIns | Rvalue | // References 01
//Material Category | Material Name | FramingMaterial | Framing Configuration | Framing Depth | FramingSize | CavityInsulation (R-XX) | Assembly R Value (h-ft2.F/Btu) | Table 2013 JA4-10
Metal Building Roof | Metal Screw Down Roof - No Thrml Blk - R10 ins. | Metal | RoofMetalScrewDown | NA | NA | 10 | 5.756 | // Table 4.2.7
Metal Building Roof | Metal Screw Down Roof - No Thrml Blk - R11 ins. | Metal | RoofMetalScrewDown | NA | NA | 11 | 6.414 | // Table 4.2.7
Metal Building Roof | Metal Screw Down Roof - No Thrml Blk - R13ins. | Metal | RoofMetalScrewDown | NA | NA | 13 | 6.912 | // Table 4.2.7
Metal Building Roof | Metal Screw Down Roof - No Thrml Blk - R16 ins. | Metal | RoofMetalScrewDown | NA | NA | 16 | 8.654 | // Table 4.2.7
Metal Building Roof | Metal Screw Down Roof - No Thrml Blk - R19 ins. | Metal | RoofMetalScrewDown | NA | NA | 19 | 9.424 | // Table 4.2.7
Metal Building Roof | Metal Standing Seam Roof - Thrml Blk - R6 ins. | Metal | RoofMetalStandingSeam | NA | NA | 6 | 5.208 | // Table 4.2.7
Metal Building Roof | Metal Standing Seam Roof - Thrml Blk - R10 ins. | Metal | RoofMetalStandingSeam | NA | NA | 10 | 9.529 | // Table 4.2.7
Metal Building Roof | Metal Standing Seam Roof - Thrml Blk - R11 ins. | Metal | RoofMetalStandingSeam | NA | NA | 11 | 10.09 | // Table 4.2.7
Metal Building Roof | Metal Standing Seam Roof - Thrml Blk - R13 ins. | Metal | RoofMetalStandingSeam | NA | NA | 13 | 11.268 | // Table 4.2.7
Metal Building Roof | Metal Standing Seam Roof - Thrml Blk - R16 ins. | Metal | RoofMetalStandingSeam | NA | NA | 16 | 13.109 | // Table 4.2.7
Metal Building Roof | Metal Standing Seam Roof - Thrml Blk - R19 ins. | Metal | RoofMetalStandingSeam | NA | NA | 19 | 14.605 | // Table 4.2.7
Metal Building Roof | Metal Standing Seam Roof - Thrml Blk - Dbl Ins. Layer - R10 + R10 Ins. | Metal | RoofMetalStandingSeam | NA | NA | 20 | 15.093 | // Table 4.2.7
Metal Building Roof | Metal Standing Seam Roof - Thrml Blk - Dbl Ins. Layer - R10 + R11 Ins. | Metal | RoofMetalStandingSeam | NA | NA | 21 | 15.613 | // Table 4.2.7
Metal Building Roof | Metal Standing Seam Roof - Thrml Blk - Dbl Ins. Layer - R11 + R11 Ins. | Metal | RoofMetalStandingSeam | NA | NA | 22 | 15.887 | // Table 4.2.7
Metal Building Roof | Metal Standing Seam Roof - Thrml Blk - Dbl Ins. Layer - R10 + R13 Ins. | Metal | RoofMetalStandingSeam | NA | NA | 23 | 16.461 | // Table 4.2.7
Metal Building Roof | Metal Standing Seam Roof - Thrml Blk - Dbl Ins. Layer - R11 + R13 Ins. | Metal | RoofMetalStandingSeam | NA | NA | 24 | 16.764 | // Table 4.2.7
Metal Building Roof | Metal Standing Seam Roof - Thrml Blk - Dbl Ins. Layer - R13 + R13 Ins. | Metal | RoofMetalStandingSeam | NA | NA | 26 | 17.402 | // Table 4.2.7
Metal Building Roof | Metal Standing Seam Roof - Thrml Blk - Dbl Ins. Layer - R10 + R19 Ins. | Metal | RoofMetalStandingSeam | NA | NA | 29 | 18.451 | // Table 4.2.7
Metal Building Roof | Metal Standing Seam Roof - Thrml Blk - Dbl Ins. Layer - R11 + R19 Ins. | Metal | RoofMetalStandingSeam | NA | NA | 30 | 18.828 | // Table 4.2.7
Metal Building Roof | Metal Standing Seam Roof - Thrml Blk - Dbl Ins. Layer - R13 + R19 Ins. | Metal | RoofMetalStandingSeam | NA | NA | 32 | 19.628 | // Table 4.2.7
Metal Building Roof | Metal Standing Seam Roof - Thrml Blk - Dbl Ins. Layer - R16 + R19 Ins. | Metal | RoofMetalStandingSeam | NA | NA | 35 | 20.497 | // Table 4.2.7
Metal Building Roof | Metal Standing Seam Roof - Thrml Blk - Dbl Ins. Layer - R19 + R19 Ins. | Metal | RoofMetalStandingSeam | NA | NA | 36 | 20.959 | // Table 4.2.7
Metal Building Roof | Metal Standing Seam Roof - Thrml Blk - Ins. and Filled Cavity - R19 + R10 Ins. | Metal | RoofMetalStandingSeamFilledCavity | NA | NA | 29 | 23.61 | // Table 4.2.7
Metal Framed Wall | Metal Framed Wall - 16inOC - 2x4 - R0 ins. | Metal | Wall16inOC | 3_5in | 2x4 | 0 | 0.643 | // Table 4.3.3
Metal Framed Wall | Metal Framed Wall - 16inOC - 2x4 - R5 ins. | Metal | Wall16inOC | 3_5in | 2x4 | 5 | 1.309 | // Table 4.3.3
Metal Framed Wall | Metal Framed Wall - 16inOC - 2x4 - R11 ins. | Metal | Wall16inOC | 3_5in | 2x4 | 11 | 2.924 | // Table 4.3.3
Metal Framed Wall | Metal Framed Wall - 16inOC - 2x4 - R13 ins. | Metal | Wall16inOC | 3_5in | 2x4 | 13 | 3.068 | // Table 4.3.3
Metal Framed Wall | Metal Framed Wall - 16inOC - 2x4 - R15 ins. | Metal | Wall16inOC | 3_5in | 2x4 | 15 | 3.199 | // Table 4.3.3
Metal Framed Wall | Metal Framed Wall - 16inOC - 2x6 - R19 ins. | Metal | Wall16inOC | 5_5in | 2x6 | 19 | 3.924 | // Table 4.3.3
Metal Framed Wall | Metal Framed Wall - 16inOC - 2x6 - R21 ins. | Metal | Wall16inOC | 5_5in | 2x6 | 21 | 4.078 | // Table 4.3.3
Metal Framed Wall | Metal Framed Wall - 16inOC - 2x8 - R19 ins. | Metal | Wall16inOC | 7_25in | 2x8 | 19 | 4.558 | // Table 4.3.3
Metal Framed Wall | Metal Framed Wall - 16inOC - 2x8 - R22 ins. | Metal | Wall16inOC | 7_25in | 2x8 | 22 | 4.71 | // Table 4.3.3
Metal Framed Wall | Metal Framed Wall - 16inOC - 2x8 - R25 ins. | Metal | Wall16inOC | 7_25in | 2x8 | 25 | 4.789 | // Table 4.3.3
Metal Framed Wall | Metal Framed Wall - 16inOC - 2x8 - R30 ins. | Metal | Wall16inOC | 7_25in | 2x8 | 30 | 4.829 | // Table 4.3.3
Metal Framed Wall | Metal Framed Wall - 24inOC - 2x4 - R0 ins. | Metal | Wall24inOC | 3_5in | 2x4 | 0 | 0.658 | // Table 4.3.3
Metal Framed Wall | Metal Framed Wall - 24inOC - 2x4 - R5 ins. | Metal | Wall24inOC | 3_5in | 2x4 | 5 | 1.463 | // Table 4.3.3
Metal Framed Wall | Metal Framed Wall - 24inOC - 2x4 - R11 ins. | Metal | Wall24inOC | 3_5in | 2x4 | 11 | 3.222 | // Table 4.3.3
Metal Framed Wall | Metal Framed Wall - 24inOC - 2x4 - R13 ins. | Metal | Wall24inOC | 3_5in | 2x4 | 13 | 3.386 | // Table 4.3.3
Metal Framed Wall | Metal Framed Wall - 24inOC - 2x4 - R15 ins. | Metal | Wall24inOC | 3_5in | 2x4 | 15 | 3.536 | // Table 4.3.3
Metal Framed Wall | Metal Framed Wall - 24inOC - 2x6 - R19 ins. | Metal | Wall24inOC | 5_5in | 2x6 | 19 | 4.558 | // Table 4.3.3
Metal Framed Wall | Metal Framed Wall - 24inOC - 2x6 - R21 ins. | Metal | Wall24inOC | 5_5in | 2x6 | 21 | 4.671 | // Table 4.3.3
Metal Framed Wall | Metal Framed Wall - 24inOC - 2x8 - R19 ins. | Metal | Wall24inOC | 7_25in | 2x8 | 19 | 4.996 | // Table 4.3.3
Metal Framed Wall | Metal Framed Wall - 24inOC - 2x8 - R22 ins. | Metal | Wall24inOC | 7_25in | 2x8 | 22 | 5.171 | // Table 4.3.3
Metal Framed Wall | Metal Framed Wall - 24inOC - 2x8 - R25 ins. | Metal | Wall24inOC | 7_25in | 2x8 | 25 | 5.263 | // Table 4.3.3
Metal Framed Wall | Metal Framed Wall - 24inOC - 2x8 - R30 ins. | Metal | Wall24inOC | 7_25in | 2x8 | 30 | 5.309 | // Table 4.3.3
Other Floor | Metal Framed Floor - 16inOC - 2x6 - R0 ins. | Metal | Floor16inOC | 5_5in | 2x6 | 0 | 0.003 | // Table 4.4.5
Other Floor | Metal Framed Floor - 16inOC - 2x6 - R11 ins. | Metal | Floor16inOC | 5_5in | 2x6 | 11 | 5.309 | // Table 4.4.5
Other Floor | Metal Framed Floor - 16inOC - 2x6 - R13 ins. | Metal | Floor16inOC | 5_5in | 2x6 | 13 | 5.854 | // Table 4.4.5
Other Floor | Metal Framed Floor - 16inOC - 2x6 - R19 ins. | Metal | Floor16inOC | 5_5in | 2x6 | 19 | 6.92 | // Table 4.4.5
Other Floor | Metal Framed Floor - 16inOC - 2x8 - R19 ins. | Metal | Floor16inOC | 7_25in | 2x8 | 19 | 7.414 | // Table 4.4.5
Other Floor | Metal Framed Floor - 16inOC - 2x8 - R22 ins. | Metal | Floor16inOC | 7_25in | 2x8 | 22 | 7.815 | // Table 4.4.5
Other Floor | Metal Framed Floor - 16inOC - 2x10 - R30 ins. | Metal | Floor16inOC | 9_25in | 2x10 | 30 | 9.383 | // Table 4.4.5
Other Floor | Metal Framed Floor - 16inOC - 2x12 - R38 ins. | Metal | Floor16inOC | 11_25in | 2x12 | 38 | 10.756 | // Table 4.4.5
Other Floor | Metal Framed Floor - 24inOC - 2x6 - R0 ins. | Metal | Floor24inOC | 5_5in | 2x6 | 0 | 0.003 | // Table 4.4.5
Other Floor | Metal Framed Floor - 24inOC - 2x6 - R11 ins. | Metal | Floor24inOC | 5_5in | 2x6 | 11 | 6.576 | // Table 4.4.5
Other Floor | Metal Framed Floor - 24inOC - 2x6 - R13 ins. | Metal | Floor24inOC | 5_5in | 2x6 | 13 | 7.544 | // Table 4.4.5
Other Floor | Metal Framed Floor - 24inOC - 2x6 - R19 ins. | Metal | Floor24inOC | 5_5in | 2x6 | 19 | 9.037 | // Table 4.4.5
Other Floor | Metal Framed Floor - 24inOC - 2x8 - R19 ins. | Metal | Floor24inOC | 7_25in | 2x8 | 19 | 9.564 | // Table 4.4.5
Other Floor | Metal Framed Floor - 24inOC - 2x8 - R22 ins. | Metal | Floor24inOC | 7_25in | 2x8 | 22 | 10.336 | // Table 4.4.5
Other Floor | Metal Framed Floor - 24inOC - 2x10 - R30 ins. | Metal | Floor24inOC | 9_25in | 2x10 | 30 | 12.443 | // Table 4.4.5
Other Floor | Metal Framed Floor - 24inOC - 2x12 - R38 ins. | Metal | Floor24inOC | 11_25in | 2x12 | 38 | 14.569 | // Table 4.4.5
Metal Building Roof | Metal Framed Roof - 16inOC - 2x4 - R11 ins. | Metal | Roof16inOC | 3_5In | 2x4 | 11 | 6.01 | // Table 4.2.5
Metal Building Roof | Metal Framed Roof - 16inOC - 2x4 - R13 ins. | Metal | Roof16inOC | 3_5In | 2x4 | 13 | 6.52 | // Table 4.2.5
Metal Building Roof | Metal Framed Roof - 16inOC - 2x4 - R15 ins. | Metal | Roof16inOC | 3_5In | 2x4 | 15 | 6.96 | // Table 4.2.5
Metal Building Roof | Metal Framed Roof - 16inOC - 2x4 - R19 ins. | Metal | Roof16inOC | 3_5In | 2x4 | 19 | 6.52 | // Table 4.2.5
Metal Building Roof | Metal Framed Roof - 16inOC - 2x6 - R11 ins. | Metal | Roof16inOC | 5_5In | 2x6 | 11 | 6.39 | // Table 4.2.5
Metal Building Roof | Metal Framed Roof - 16inOC - 2x6 - R13 ins. | Metal | Roof16inOC | 5_5In | 2x6 | 13 | 6.96 | // Table 4.2.5
Metal Building Roof | Metal Framed Roof - 16inOC - 2x6 - R15 ins. | Metal | Roof16inOC | 5_5In | 2x6 | 15 | 8.16 | // Table 4.2.5
Metal Building Roof | Metal Framed Roof - 16inOC - 2x6 - R19 ins. | Metal | Roof16inOC | 5_5In | 2x6 | 19 | 8.26 | // Table 4.2.5
Metal Building Roof | Metal Framed Roof - 16inOC - 2x8 - R19 ins. | Metal | Roof16inOC | 7_25In | 2x8 | 19 | 8.68 | // Table 4.2.5
Metal Building Roof | Metal Framed Roof - 16inOC - 2x8 - R21 ins. | Metal | Roof16inOC | 7_25In | 2x8 | 21 | 9.01 | // Table 4.2.5
Metal Building Roof | Metal Framed Roof - 16inOC - 2x10 - R25 ins. | Metal | Roof16inOC | 9_25In | 2x10 | 25 | 10.16 | // Table 4.2.5
Metal Building Roof | Metal Framed Roof - 16inOC - 2x10 - R30 ins. | Metal | Roof16inOC | 9_25In | 2x10 | 30 | 10.92 | // Table 4.2.5
Metal Building Roof | Metal Framed Roof - 16inOC - 2x12 - R30 ins. | Metal | Roof16inOC | 11_25In | 2x12 | 30 | 11.42 | // Table 4.2.5
Metal Building Roof | Metal Framed Roof - 16inOC - 2x12 - R38 ins. | Metal | Roof16inOC | 11_25In | 2x12 | 38 | 12.34 | // Table 4.2.5
Metal Building Roof | Metal Framed Roof - 16inOC - 2x14 - R38 ins. | Metal | Roof16inOC | 13_25In | 2x14 | 38 | 12.97 | // Table 4.2.5
Metal Building Roof | Metal Framed Roof - 24inOC - 2x4 - R11 ins. | Metal | Roof24inOC | 3_5In | 2x4 | 11 | 7.27 | // Table 4.2.5
Metal Building Roof | Metal Framed Roof - 24inOC - 2x4 - R13 ins. | Metal | Roof24inOC | 3_5In | 2x4 | 13 | 8.06 | // Table 4.2.5
Metal Building Roof | Metal Framed Roof - 24inOC - 2x4 - R15 ins. | Metal | Roof24inOC | 3_5In | 2x4 | 15 | 8.68 | // Table 4.2.5
Metal Building Roof | Metal Framed Roof - 24inOC - 2x4 - R19 ins. | Metal | Roof24inOC | 3_5In | 2x4 | 19 | 8.06 | // Table 4.2.5
Metal Building Roof | Metal Framed Roof - 24inOC - 2x6 - R11 ins. | Metal | Roof24inOC | 5_5In | 2x6 | 11 | 7.61 | // Table 4.2.5
Metal Building Roof | Metal Framed Roof - 24inOC - 2x6 - R13 ins. | Metal | Roof24inOC | 5_5In | 2x6 | 13 | 8.36 | // Table 4.2.5
Metal Building Roof | Metal Framed Roof - 24inOC - 2x6 - R15 ins. | Metal | Roof24inOC | 5_5In | 2x6 | 15 | 9.89 | // Table 4.2.5
Metal Building Roof | Metal Framed Roof - 24inOC - 2x6 - R19 ins. | Metal | Roof24inOC | 5_5In | 2x6 | 19 | 10.31 | // Table 4.2.5
Metal Building Roof | Metal Framed Roof - 24inOC - 2x8 - R19 ins. | Metal | Roof24inOC | 7_25In | 2x8 | 19 | 10.76 | // Table 4.2.5
Metal Building Roof | Metal Framed Roof - 24inOC - 2x8 - R21 ins. | Metal | Roof24inOC | 7_25In | 2x8 | 21 | 11.42 | // Table 4.2.5
Metal Building Roof | Metal Framed Roof - 24inOC - 2x10 - R25 ins. | Metal | Roof24inOC | 9_25In | 2x10 | 25 | 12.97 | // Table 4.2.5
Metal Building Roof | Metal Framed Roof - 24inOC - 2x10 - R30 ins. | Metal | Roof24inOC | 9_25In | 2x10 | 30 | 14.13 | // Table 4.2.5
Metal Building Roof | Metal Framed Roof - 24inOC - 2x12 - R30 ins. | Metal | Roof24inOC | 11_25In | 2x12 | 30 | 14.65 | // Table 4.2.5
Metal Building Roof | Metal Framed Roof - 24inOC - 2x12 - R38 ins. | Metal | Roof24inOC | 11_25In | 2x12 | 38 | 16.44 | // Table 4.2.5
Metal Building Roof | Metal Framed Roof - 24inOC - 2x14 - R38 ins. | Metal | Roof24inOC | 13_25In | 2x14 | 38 | 17.13 | // Table 4.2.5
ENDTABLE
//

## JA4-Table-4.4.5
2013 - Joint Appendices
Appendix JA4
Table 4.4.5 – Standard U-factors for Metal-Framed Floors without a Crawl Space
Spacing | 16inOC | 16inOC | 16inOC | 16inOC | 16inOC | 16inOC | 16inOC | 16inOC | 24inOC | 24inOC | 24inOC | 24inOC | 24inOC | 24inOC | 24inOC | 24inOC
Nominal Framing Size | 2X6 | 2X6 | 2X6 | 2X6 | 2x8 | 2x8 | 2x10 | 2x12 | 2x6 | 2x6 | 2x6 | 2x6 | 2x8 | 2x8 | 2x10 | 2x12
Cavity Insulation R-Value | R0 | R11 | R13 | R19 | R19 | R22 | R30 | R38 | R0 | R11 | R13 | R19 | R19 | R22 | R30 | R38
U-Factor w/ R0 Continuous Insulation | 0.253 | 0.108 | 0.102 | 0.092 | 0.088 | 0.085 | 0.075 | 0.068 | 0.253 | 0.095 | 0.087 | 0.077 | 0.074 | 0.07 | 0.061 | 0.054
Assumptions:
exterior air film | 0.17
interior air film (heat flow down) | 0.92
carpet and pad | 2.08
5/8 inch wood based sheathing (Custom) | 0.78
Overall R-Value | 3.952569 | 9.259259 | 9.803922 | 10.86957 | 11.36364 | 11.76471 | 13.33333 | 14.70588 | 3.952569 | 10.52632 | 11.49425 | 12.98701 | 13.51351 | 14.28571 | 16.39344 | 18.51852
R-Value of Framing Layer | 0.00256917 | 5.309259 | 5.853922 | 6.919565 | 7.413636 | 7.814706 | 9.383333 | 10.75588 | 0.00256917 | 6.576316 | 7.544253 | 9.037013 | 9.563514 | 10.33571 | 12.44344 | 14.56852
Label | Metal Framed Floor - 16inOC - 2X6 - R0 ins. | Metal Framed Floor - 16inOC - 2X6 - R11 ins. | Metal Framed Floor - 16inOC - 2X6 - R13 ins. | Metal Framed Floor - 16inOC - 2X6 - R19 ins. | Metal Framed Floor - 16inOC - 2x8 - R19 ins. | Metal Framed Floor - 16inOC - 2x8 - R22 ins. | Metal Framed Floor - 16inOC - 2x10 - R30 ins. | Metal Framed Floor - 16inOC - 2x12 - R38 ins. | Metal Framed Floor - 24inOC - 2x6 - R0 ins. | Metal Framed Floor - 24inOC - 2x6 - R11 ins. | Metal Framed Floor - 24inOC - 2x6 - R13 ins. | Metal Framed Floor - 24inOC - 2x6 - R19 ins. | Metal Framed Floor - 24inOC - 2x8 - R19 ins. | Metal Framed Floor - 24inOC - 2x8 - R22 ins. | Metal Framed Floor - 24inOC - 2x10 - R30 ins. | Metal Framed Floor - 24inOC - 2x12 - R38 ins.
R-Value of Framing Layer (rounded) | 0.003 | 5.309 | 5.854 | 6.92 | 7.414 | 7.815 | 9.383 | 10.756 | 0.003 | 6.576 | 7.544 | 9.037 | 9.564 | 10.336 | 12.443 | 14.569
OSB - Oriented Strand Board - 5/8 in. | 0.82
Plywood - 5/8 in. | 0.78
Values for MetalInsFrameLayers tab, cells H51-H66
Metal Framed Floor - 16inOC - 2X6 - R0 ins. | 0.003
Metal Framed Floor - 16inOC - 2X6 - R11 ins. | 5.309
Metal Framed Floor - 16inOC - 2X6 - R13 ins. | 5.854
Metal Framed Floor - 16inOC - 2X6 - R19 ins. | 6.92
Metal Framed Floor - 16inOC - 2x8 - R19 ins. | 7.414
Metal Framed Floor - 16inOC - 2x8 - R22 ins. | 7.815
Metal Framed Floor - 16inOC - 2x10 - R30 ins. | 9.383
Metal Framed Floor - 16inOC - 2x12 - R38 ins. | 10.756
Metal Framed Floor - 24inOC - 2x6 - R0 ins. | 0.003
Metal Framed Floor - 24inOC - 2x6 - R11 ins. | 6.576
Metal Framed Floor - 24inOC - 2x6 - R13 ins. | 7.544
Metal Framed Floor - 24inOC - 2x6 - R19 ins. | 9.037
Metal Framed Floor - 24inOC - 2x8 - R19 ins. | 9.564
Metal Framed Floor - 24inOC - 2x8 - R22 ins. | 10.336
Metal Framed Floor - 24inOC - 2x10 - R30 ins. | 12.443
Metal Framed Floor - 24inOC - 2x12 - R38 ins. | 14.569

## JA4-Table-4.3.8
2013 - Joint Appendices
Appendix JA4
Table 4.3.8 – U-factors for Spandrel Panels and Glass Curtain Walls | [8 empty] | Material Assembly Assumptions:
[9 empty] | exterior air film | 0.17
Spandrel Material
Table 4.3.8 Input Values (U-factor) | [8 empty] | Cavity Insulation
Frame Type | Aluminum without Thermal Break | [7 empty] | Air Gap 3/4" | 1.39
Cavity Insulation R-Value | R0 | R4 | R7 | R10 | R15 | R20 | R25 | R30 | Gypsum Board 5/8" | 0.56
Single glass pane, stone or metal panel (U-factor) | 0.36 | 0.242 | 0.222 | 0.212 | 0.203 | 0.198 | 0.195 | 0.193 | interior air film | 0.68
Double glass with no low-e coatings (U-factor) | 0.297 | 0.233 | 0.218 | 0.209 | 0.202 | 0.197 | 0.194 | 0.192 | Total -> | 0.85
Triple or low-e glass (U-factor) | 0.267 | 0.266 | 0.214 | 0.207 | 0.2 | 0.196 | 0.194 | 0.192
Table 4.3.8 Output Values for Lookup Table (R-value)
Overall R-Value (Excluding All Air Films !)
Frame Type | Aluminum without Thermal Break
Cavity Insulation R-Value | R0 | R4 | R7 | R10 | R15 | R20 | R25 | R30
Single glass pane, stone or metal panel (U-factor) | 1.928 | 3.282 | 3.655 | 3.867 | 4.076 | 4.201 | 4.278 | 4.331
Double glass with no low-e coatings (U-factor) | 2.517 | 3.442 | 3.737 | 3.935 | 4.1 | 4.226 | 4.305 | 4.358
Triple or low-e glass (U-factor) | 2.895 | 2.909 | 3.823 | 3.981 | 4.15 | 4.252 | 4.305 | 4.358
0.2511932
Table 4.3.8 Input Values (U-factor)
Frame Type | Aluminum with Thermal Break
Cavity Insulation R-Value | R0 | R4 | R7 | R10 | R15 | R20 | R25 | R30
Single glass pane, stone or metal panel (U-factor) | 0.35 | 0.211 | 0.186 | 0.173 | 0.162 | 0.155 | 0.151 | 0.149
Double glass with no low-e coatings (U-factor) | 0.278 | 0.2 | 0.18 | 0.17 | 0.16 | 0.154 | 0.151 | 0.148
Triple or low-e glass (U-factor) | 0.241 | 0.191 | 0.176 | 0.167 | 0.159 | 0.153 | 0.15 | 0.148
Table 4.3.8 Output Values for Lookup Table (R-value)
Overall R-Value (Excluding All Air Films !)
Frame Type | Aluminum with Thermal Break
Cavity Insulation R-Value | R0 | R4 | R7 | R10 | R15 | R20 | R25 | R30
Single glass pane, stone or metal panel (U-factor) | 2.007 | 3.889 | 4.526 | 4.93 | 5.323 | 5.602 | 5.773 | 5.861
Double glass with no low-e coatings (U-factor) | 2.747 | 4.15 | 4.706 | 5.032 | 5.4 | 5.644 | 5.773 | 5.907
Triple or low-e glass (U-factor) | 3.299 | 4.386 | 4.832 | 5.138 | 5.439 | 5.686 | 5.817 | 5.907
Table 4.3.8 Input Values (U-factor)
Frame Type | Structural Glazing
Cavity Insulation R-Value | R0 | R4 | R7 | R10 | R15 | R20 | R25 | R30
Single glass pane, stone or metal panel (U-factor) | 0.354 | 0.195 | 0.163 | 0.147 | 0.132 | 0.123 | 0.118 | 0.114
Double glass with no low-e coatings (U-factor) | 0.274 | 0.18 | 0.156 | 0.142 | 0.129 | 0.122 | 0.117 | 0.114
Triple or low-e glass (U-factor) | 0.231 | 0.169 | 0.15 | 0.138 | 0.127 | 0.121 | 0.116 | 0.113
Table 4.3.8 Output Values for Lookup Table (R-value)
Overall R-Value (Excluding All Air Films !)
Frame Type | Structural Glazing
Cavity Insulation R-Value | R0 | R4 | R7 | R10 | R15 | R20 | R25 | R30
Single glass pane, stone or metal panel (U-factor) | 1.975 | 4.278 | 5.285 | 5.953 | 6.726 | 7.28 | 7.625 | 7.922
Double glass with no low-e coatings (U-factor) | 2.8 | 4.706 | 5.56 | 6.192 | 6.902 | 7.347 | 7.697 | 7.922
Triple or low-e glass (U-factor) | 3.479 | 5.067 | 5.817 | 6.396 | 7.024 | 7.414 | 7.771 | 8
Table 4.3.8 Input Values (U-factor)
Frame Type | No Framing or Insulation is Continuous
Cavity Insulation R-Value | R0 | R4 | R7 | R10 | R15 | R20 | R25 | R30
Single glass pane, stone or metal panel (U-factor) | 0.36 | 0.148 | 0.102 | 0.078 | 0.056 | 0.044 | 0.036 | 0.031
Double glass with no low-e coatings (U-factor) | 0.297 | 0.136 | 0.097 | 0.075 | 0.054 | 0.043 | 0.035 | 0.03
Triple or low-e glass (U-factor) | 0.267 | 0.129 | 0.093 | 0.073 | 0.053 | 0.042 | 0.035 | 0.03
Table 4.3.8 Output Values for Lookup Table (R-value)
Overall R-Value (Excluding All Air Films !)
Frame Type | No Framing or Insulation is Continuous
Cavity Insulation R-Value | R0 | R4 | R7 | R10 | R15 | R20 | R25 | R30
Single glass pane, stone or metal panel (U-factor) | 1.928 | 5.907 | 8.954 | 11.971 | 17.007 | 21.877 | 26.928 | 31.408
Double glass with no low-e coatings (U-factor) | 2.517 | 6.503 | 9.459 | 12.483 | 17.669 | 22.406 | 27.721 | 32.483
Triple or low-e glass (U-factor) | 2.895 | 6.902 | 9.903 | 12.849 | 18.018 | 22.96 | 27.721 | 32.483

## MatData for BEMEnums
Data from Columns C and D need to be pasted into BEMEnums.txt |  | CodeCat | CodeItem
"Air" | "Air - Cavity - Wall Roof Ceiling - 4 in. or more" | "Air" | "Air - Cavity - Wall Roof Ceiling - 4 in. or more"
"Air" | "Air - Metal Wall Framing - 16 or 24 in. OC" | "Air" | "Air - Metal Wall Framing - 16 or 24 in. OC"
"Air" | "Air - Wall - 1/2 in." | "Air" | "Air - Wall - 1/2 in."
"Air" | "Air - Wall - 3/4 in." | "Air" | "Air - Wall - 3/4 in."
"Air" | "Air - Wall - 1 1/2 in." | "Air" | "Air - Wall - 1 1/2 in."
"Air" | "Air - Wall - 3 1/2 in." | "Air" | "Air - Wall - 3 1/2 in."
"Air" | "Air - Ceiling - 1/2 in." | "Air" | "Air - Ceiling - 1/2 in."
"Air" | "Air - Ceiling - 3/4 in." | "Air" | "Air - Ceiling - 3/4 in."
"Air" | "Air - Ceiling - 1 1/2 in." | "Air" | "Air - Ceiling - 1 1/2 in."
"Air" | "Air - Ceiling - 3 1/2 in." | "Air" | "Air - Ceiling - 3 1/2 in."
"Air" | "Air - Roof - 1/2 in." | "Air" | "Air - Roof - 1/2 in."
"Air" | "Air - Roof - 3/4 in." | "Air" | "Air - Roof - 3/4 in."
"Air" | "Air - Roof - 1 1/2 in." | "Air" | "Air - Roof - 1 1/2 in."
"Air" | "Air - Roof - 3 1/2 in." | "Air" | "Air - Roof - 3 1/2 in."
"Air" | "Air - Floor - 1/2 in." | "Air" | "Air - Floor - 1/2 in."
"Air" | "Air - Floor - 3/4 in." | "Air" | "Air - Floor - 3/4 in."
"Air" | "Air - Floor - 1 1/2 in." | "Air" | "Air - Floor - 1 1/2 in."
"Air" | "Air - Floor - 3 1/2 in." | "Air" | "Air - Floor - 3 1/2 in."
"Bldg Board and Siding" | "Fiber cement board - 63 lb/ft3 - 1/3 in." | "Bldg Board and Siding" | "Fiber cement board - 63 lb/ft3 - 1/3 in."
"Bldg Board and Siding" | "Fiber cement board - 88 lb/ft3 - 1/3 in." | "Bldg Board and Siding" | "Fiber cement board - 88 lb/ft3 - 1/3 in."
"Bldg Board and Siding" | "Fiber cement board - 88 lb/ft3 - 1/2 in." | "Bldg Board and Siding" | "Fiber cement board - 88 lb/ft3 - 1/2 in."
"Bldg Board and Siding" | "Fiberboard sheathing - 1/2 in." | "Bldg Board and Siding" | "Fiberboard sheathing - 1/2 in."
"Bldg Board and Siding" | "Gypsum Board - 3/8 in." | "Bldg Board and Siding" | "Gypsum Board - 3/8 in."
"Bldg Board and Siding" | "Gypsum Board - 1/2 in." | "Bldg Board and Siding" | "Gypsum Board - 1/2 in."
"Bldg Board and Siding" | "Gypsum Board - 5/8 in." | "Bldg Board and Siding" | "Gypsum Board - 5/8 in."
"Bldg Board and Siding" | "Gypsum Board - 3/4 in." | "Bldg Board and Siding" | "Gypsum Board - 3/4 in."
"Bldg Board and Siding" | "Hard Board - 3/4 in." | "Bldg Board and Siding" | "Hard Board - 3/4 in."
"Bldg Board and Siding" | "Hardboard - HDF - 50 lb/ft3 - 3/8 in." | "Bldg Board and Siding" | "Hardboard - HDF - 50 lb/ft3 - 3/8 in."
"Bldg Board and Siding" | "Hardboard - HDF - 50 lb/ft3 - 1/2 in." | "Bldg Board and Siding" | "Hardboard - HDF - 50 lb/ft3 - 1/2 in."
"Bldg Board and Siding" | "Hardboard - HDF - 50 lb/ft3 - 5/8 in." | "Bldg Board and Siding" | "Hardboard - HDF - 50 lb/ft3 - 5/8 in."
"Bldg Board and Siding" | "Hardboard - HDF - 50 lb/ft3 - 3/4 in." | "Bldg Board and Siding" | "Hardboard - HDF - 50 lb/ft3 - 3/4 in."
"Bldg Board and Siding" | "HB Part. Brd - 3/4 in." | "Bldg Board and Siding" | "HB Part. Brd - 3/4 in."
"Bldg Board and Siding" | "Metal Deck - 1/16 in." | "Bldg Board and Siding" | "Metal Deck - 1/16 in."
"Bldg Board and Siding" | "Metal Siding - 1/16 in." | "Bldg Board and Siding" | "Metal Siding - 1/16 in."
"Bldg Board and Siding" | "OSB - Oriented Strand Board - 1/2 in." | "Bldg Board and Siding" | "OSB - Oriented Strand Board - 1/2 in."
"Bldg Board and Siding" | "OSB - Oriented Strand Board - 5/8 in." | "Bldg Board and Siding" | "OSB - Oriented Strand Board - 5/8 in."
"Bldg Board and Siding" | "OSB - Oriented Strand Board - 3/4 in." | "Bldg Board and Siding" | "OSB - Oriented Strand Board - 3/4 in."
"Bldg Board and Siding" | "Plywood - 1/4 in." | "Bldg Board and Siding" | "Plywood - 1/4 in."
"Bldg Board and Siding" | "Plywood - 3/8 in." | "Bldg Board and Siding" | "Plywood - 3/8 in."
"Bldg Board and Siding" | "Plywood - 1/2 in." | "Bldg Board and Siding" | "Plywood - 1/2 in."
"Bldg Board and Siding" | "Plywood - 5/8 in." | "Bldg Board and Siding" | "Plywood - 5/8 in."
"Bldg Board and Siding" | "Plywood - 3/4 in." | "Bldg Board and Siding" | "Plywood - 3/4 in."
"Bldg Board and Siding" | "Plywood - 1 in." | "Bldg Board and Siding" | "Plywood - 1 in."
"Bldg Board and Siding" | "Shingles - Asbestos cement - lapped - 1/4 in." | "Bldg Board and Siding" | "Shingles - Asbestos cement - lapped - 1/4 in."
"Bldg Board and Siding" | "Shingles - Asphalt roll siding - 1/4 in." | "Bldg Board and Siding" | "Shingles - Asphalt roll siding - 1/4 in."
"Bldg Board and Siding" | "Shingles - Wood - 16 in. - 7 1/2 in. exposure - 1/2 in." | "Bldg Board and Siding" | "Shingles - Wood - 16 in. - 7 1/2 in. exposure - 1/2 in."
"Bldg Board and Siding" | "Shingles - Wood - plus insulated backer board Siding - 5/16 in." | "Bldg Board and Siding" | "Shingles - Wood - plus insulated backer board Siding - 5/16 in."
"Bldg Board and Siding" | "Wood shingles - 3/4 in." | "Bldg Board and Siding" | "Wood shingles - 3/4 in."
"Bldg Board and Siding" | "Wood shingles - plain and plastic film faced - 3/4 in." | "Bldg Board and Siding" | "Wood shingles - plain and plastic film faced - 3/4 in."
"Bldg Board and Siding" | "Siding - Asphalt insulating siding - 1/2 in. bed - 1/2 in." | "Bldg Board and Siding" | "Siding - Asphalt insulating siding - 1/2 in. bed - 1/2 in."
"Bldg Board and Siding" | "Siding - Wood - bevel - 10 in. - lapped - 3/4 in." | "Bldg Board and Siding" | "Siding - Wood - bevel - 10 in. - lapped - 3/4 in."
"Bldg Board and Siding" | "Synthetic Stucco - EIFS finish - 1 in." | "Bldg Board and Siding" | "Synthetic Stucco - EIFS finish - 1 in."
"Building Membrane" | "Building Paper - 1/16 in." | "Building Membrane" | "Building Paper - 1/16 in."
"Building Membrane" | "Roofing felt - 1/8 in." | "Building Membrane" | "Roofing felt - 1/8 in."
"Building Membrane" | "Vapor permeable felt - 1/8 in." | "Building Membrane" | "Vapor permeable felt - 1/8 in."
"Building Membrane" | "Vapor seal - 2 layers of mopped 15 lb felt - 1/4 in." | "Building Membrane" | "Vapor seal - 2 layers of mopped 15 lb felt - 1/4 in."
"Building Membrane" | "Vapor seal - plastic film - 1/16 in." | "Building Membrane" | "Vapor seal - plastic film - 1/16 in."
"Concrete" | "Concrete - 80 lb/ft3 - 2 in." | "Concrete" | "Concrete - 80 lb/ft3 - 2 in."
"Concrete" | "Concrete - 80 lb/ft3 - 4 in." | "Concrete" | "Concrete - 80 lb/ft3 - 4 in."
"Concrete" | "Concrete - 80 lb/ft3 - 6 in." | "Concrete" | "Concrete - 80 lb/ft3 - 6 in."
"Concrete" | "Concrete - 80 lb/ft3 - 8 in." | "Concrete" | "Concrete - 80 lb/ft3 - 8 in."
"Concrete" | "Concrete - 80 lb/ft3 - 10 in." | "Concrete" | "Concrete - 80 lb/ft3 - 10 in."
"Concrete" | "Concrete - 140 lb/ft3 - 2 in." | "Concrete" | "Concrete - 140 lb/ft3 - 2 in."
"Concrete" | "Concrete - 140 lb/ft3 - 4 in." | "Concrete" | "Concrete - 140 lb/ft3 - 4 in."
"Concrete" | "Concrete - 140 lb/ft3 - 6 in." | "Concrete" | "Concrete - 140 lb/ft3 - 6 in."
"Concrete" | "Concrete - 140 lb/ft3 - 8 in." | "Concrete" | "Concrete - 140 lb/ft3 - 8 in."
"Concrete" | "Concrete - 140 lb/ft3 - 10 in." | "Concrete" | "Concrete - 140 lb/ft3 - 10 in."
"Concrete Sandwich Panel" | "Concrete Sandwich Panel - 80% Ins. Layer - No Steel in Ins. - Ins. 1 1/2 in." | "Concrete Sandwich Panel" | "Concrete Sandwich Panel - 80% Ins. Layer - No Steel in Ins. - Ins. 1 1/2 in."
"Concrete Sandwich Panel" | "Concrete Sandwich Panel - 80% Ins. Layer - No Steel in Ins. - Ins. 2 in." | "Concrete Sandwich Panel" | "Concrete Sandwich Panel - 80% Ins. Layer - No Steel in Ins. - Ins. 2 in."
"Concrete Sandwich Panel" | "Concrete Sandwich Panel - 80% Ins. Layer - No Steel in Ins. - Ins. 3 in." | "Concrete Sandwich Panel" | "Concrete Sandwich Panel - 80% Ins. Layer - No Steel in Ins. - Ins. 3 in."
"Concrete Sandwich Panel" | "Concrete Sandwich Panel - 80% Ins. Layer - No Steel in Ins. - Ins. 4 in." | "Concrete Sandwich Panel" | "Concrete Sandwich Panel - 80% Ins. Layer - No Steel in Ins. - Ins. 4 in."
"Concrete Sandwich Panel" | "Concrete Sandwich Panel - 80% Ins. Layer - No Steel in Ins. - Ins. 6 in." | "Concrete Sandwich Panel" | "Concrete Sandwich Panel - 80% Ins. Layer - No Steel in Ins. - Ins. 6 in."
"Concrete Sandwich Panel" | "Concrete Sandwich Panel - 80% Ins. Layer - Steel in Ins. - Ins. 1 1/2 in." | "Concrete Sandwich Panel" | "Concrete Sandwich Panel - 80% Ins. Layer - Steel in Ins. - Ins. 1 1/2 in."
"Concrete Sandwich Panel" | "Concrete Sandwich Panel - 80% Ins. Layer - Steel in Ins. - Ins. 2 in." | "Concrete Sandwich Panel" | "Concrete Sandwich Panel - 80% Ins. Layer - Steel in Ins. - Ins. 2 in."
"Concrete Sandwich Panel" | "Concrete Sandwich Panel - 80% Ins. Layer - Steel in Ins. - Ins. 3 in." | "Concrete Sandwich Panel" | "Concrete Sandwich Panel - 80% Ins. Layer - Steel in Ins. - Ins. 3 in."
"Concrete Sandwich Panel" | "Concrete Sandwich Panel - 80% Ins. Layer - Steel in Ins. - Ins. 4 in." | "Concrete Sandwich Panel" | "Concrete Sandwich Panel - 80% Ins. Layer - Steel in Ins. - Ins. 4 in."
"Concrete Sandwich Panel" | "Concrete Sandwich Panel - 80% Ins. Layer - Steel in Ins. - Ins. 6 in." | "Concrete Sandwich Panel" | "Concrete Sandwich Panel - 80% Ins. Layer - Steel in Ins. - Ins. 6 in."
"Concrete Sandwich Panel" | "Concrete Sandwich Panel - 90% Ins. Layer - No Steel in Ins. - Ins. 1 1/2 in." | "Concrete Sandwich Panel" | "Concrete Sandwich Panel - 90% Ins. Layer - No Steel in Ins. - Ins. 1 1/2 in."
"Concrete Sandwich Panel" | "Concrete Sandwich Panel - 90% Ins. Layer - No Steel in Ins. - Ins. 2 in." | "Concrete Sandwich Panel" | "Concrete Sandwich Panel - 90% Ins. Layer - No Steel in Ins. - Ins. 2 in."
"Concrete Sandwich Panel" | "Concrete Sandwich Panel - 90% Ins. Layer - No Steel in Ins. - Ins. 3 in." | "Concrete Sandwich Panel" | "Concrete Sandwich Panel - 90% Ins. Layer - No Steel in Ins. - Ins. 3 in."
"Concrete Sandwich Panel" | "Concrete Sandwich Panel - 90% Ins. Layer - No Steel in Ins. - Ins. 4 in." | "Concrete Sandwich Panel" | "Concrete Sandwich Panel - 90% Ins. Layer - No Steel in Ins. - Ins. 4 in."
"Concrete Sandwich Panel" | "Concrete Sandwich Panel - 90% Ins. Layer - No Steel in Ins. - Ins. 6 in." | "Concrete Sandwich Panel" | "Concrete Sandwich Panel - 90% Ins. Layer - No Steel in Ins. - Ins. 6 in."
"Concrete Sandwich Panel" | "Concrete Sandwich Panel - 90% Ins. Layer - Steel in Ins. - Ins. 1 1/2 in." | "Concrete Sandwich Panel" | "Concrete Sandwich Panel - 90% Ins. Layer - Steel in Ins. - Ins. 1 1/2 in."
"Concrete Sandwich Panel" | "Concrete Sandwich Panel - 90% Ins. Layer - Steel in Ins. - Ins. 2 in." | "Concrete Sandwich Panel" | "Concrete Sandwich Panel - 90% Ins. Layer - Steel in Ins. - Ins. 2 in."
"Concrete Sandwich Panel" | "Concrete Sandwich Panel - 90% Ins. Layer - Steel in Ins. - Ins. 3 in." | "Concrete Sandwich Panel" | "Concrete Sandwich Panel - 90% Ins. Layer - Steel in Ins. - Ins. 3 in."
"Concrete Sandwich Panel" | "Concrete Sandwich Panel - 90% Ins. Layer - Steel in Ins. - Ins. 4 in." | "Concrete Sandwich Panel" | "Concrete Sandwich Panel - 90% Ins. Layer - Steel in Ins. - Ins. 4 in."
"Concrete Sandwich Panel" | "Concrete Sandwich Panel - 90% Ins. Layer - Steel in Ins. - Ins. 6 in." | "Concrete Sandwich Panel" | "Concrete Sandwich Panel - 90% Ins. Layer - Steel in Ins. - Ins. 6 in."
"Concrete Sandwich Panel" | "Concrete Sandwich Panel - 100% Ins. Layer - No Steel in Ins. - Ins. 1 1/2 in." | "Concrete Sandwich Panel" | "Concrete Sandwich Panel - 100% Ins. Layer - No Steel in Ins. - Ins. 1 1/2 in."
"Concrete Sandwich Panel" | "Concrete Sandwich Panel - 100% Ins. Layer - No Steel in Ins. - Ins. 2 in." | "Concrete Sandwich Panel" | "Concrete Sandwich Panel - 100% Ins. Layer - No Steel in Ins. - Ins. 2 in."
"Concrete Sandwich Panel" | "Concrete Sandwich Panel - 100% Ins. Layer - No Steel in Ins. - Ins. 3 in." | "Concrete Sandwich Panel" | "Concrete Sandwich Panel - 100% Ins. Layer - No Steel in Ins. - Ins. 3 in."
"Concrete Sandwich Panel" | "Concrete Sandwich Panel - 100% Ins. Layer - No Steel in Ins. - Ins. 4 in." | "Concrete Sandwich Panel" | "Concrete Sandwich Panel - 100% Ins. Layer - No Steel in Ins. - Ins. 4 in."
"Concrete Sandwich Panel" | "Concrete Sandwich Panel - 100% Ins. Layer - No Steel in Ins. - Ins. 6 in." | "Concrete Sandwich Panel" | "Concrete Sandwich Panel - 100% Ins. Layer - No Steel in Ins. - Ins. 6 in."
"Concrete Sandwich Panel" | "Concrete Sandwich Panel - 100% Ins. Layer - Steel in Ins. - Ins. 1 1/2 in." | "Concrete Sandwich Panel" | "Concrete Sandwich Panel - 100% Ins. Layer - Steel in Ins. - Ins. 1 1/2 in."
"Concrete Sandwich Panel" | "Concrete Sandwich Panel - 100% Ins. Layer - Steel in Ins. - Ins. 2 in." | "Concrete Sandwich Panel" | "Concrete Sandwich Panel - 100% Ins. Layer - Steel in Ins. - Ins. 2 in."
"Concrete Sandwich Panel" | "Concrete Sandwich Panel - 100% Ins. Layer - Steel in Ins. - Ins. 3 in." | "Concrete Sandwich Panel" | "Concrete Sandwich Panel - 100% Ins. Layer - Steel in Ins. - Ins. 3 in."
"Concrete Sandwich Panel" | "Concrete Sandwich Panel - 100% Ins. Layer - Steel in Ins. - Ins. 4 in." | "Concrete Sandwich Panel" | "Concrete Sandwich Panel - 100% Ins. Layer - Steel in Ins. - Ins. 4 in."
"Concrete Sandwich Panel" | "Concrete Sandwich Panel - 100% Ins. Layer - Steel in Ins. - Ins. 6 in." | "Concrete Sandwich Panel" | "Concrete Sandwich Panel - 100% Ins. Layer - Steel in Ins. - Ins. 6 in."
"Finish Materials" | "Acoustic Tile - 3/8 in." | "Finish Materials" | "Acoustic Tile - 3/8 in."
"Finish Materials" | "Acoustic Tile - 1/2 in." | "Finish Materials" | "Acoustic Tile - 1/2 in."
"Finish Materials" | "Acoustic Tile - 3/4 in." | "Finish Materials" | "Acoustic Tile - 3/4 in."
"Finish Materials" | "Carpet - 3/4 in." | "Finish Materials" | "Carpet - 3/4 in."
"Finish Materials" | "Linoleum/cork tile - 1/4 in." | "Finish Materials" | "Linoleum/cork tile - 1/4 in."
"Finish Materials" | "Rubber tile - 1 in." | "Finish Materials" | "Rubber tile - 1 in."
"Finish Materials" | "Slate or tile - 1/2 in." | "Finish Materials" | "Slate or tile - 1/2 in."
"Finish Materials" | "Terrazzo - 1 in." | "Finish Materials" | "Terrazzo - 1 in."
"ICF Wall" | "Insulating Concrete Forms - 1 1/2 in. Polyurethane Ins. each side - concrete 6 in." | "ICF Wall" | "Insulating Concrete Forms - 1 1/2 in. Polyurethane Ins. each side - concrete 6 in."
"ICF Wall" | "Insulating Concrete Forms - 1 1/2 in. Polyurethane Ins. each side - concrete 8 in." | "ICF Wall" | "Insulating Concrete Forms - 1 1/2 in. Polyurethane Ins. each side - concrete 8 in."
"ICF Wall" | "Insulating Concrete Forms - 2 in. Polyurethane Ins. each side - concrete 6 in." | "ICF Wall" | "Insulating Concrete Forms - 2 in. Polyurethane Ins. each side - concrete 6 in."
"ICF Wall" | "Insulating Concrete Forms - 2 in. Polyurethane Ins. each side - concrete 8 in." | "ICF Wall" | "Insulating Concrete Forms - 2 in. Polyurethane Ins. each side - concrete 8 in."
"ICF Wall" | "Insulating Concrete Forms - 4 1/2 in. Polyurethane Ins. each side - concrete 6 in." | "ICF Wall" | "Insulating Concrete Forms - 4 1/2 in. Polyurethane Ins. each side - concrete 6 in."
"ICF Wall" | "Insulating Concrete Forms - 4 1/2 in. Polyurethane Ins. each side - concrete 8 in." | "ICF Wall" | "Insulating Concrete Forms - 4 1/2 in. Polyurethane Ins. each side - concrete 8 in."
"ICF Wall" | "Insulating Concrete Forms - 2 in. EPS Ins. each side - concrete 6 in." | "ICF Wall" | "Insulating Concrete Forms - 2 in. EPS Ins. each side - concrete 6 in."
"ICF Wall" | "Insulating Concrete Forms - 2 in. EPS Ins. each side - concrete 8 in." | "ICF Wall" | "Insulating Concrete Forms - 2 in. EPS Ins. each side - concrete 8 in."
"ICF Wall" | "Insulating Concrete Forms - 3 in. EPS Ins. each side - concrete 6 in." | "ICF Wall" | "Insulating Concrete Forms - 3 in. EPS Ins. each side - concrete 6 in."
"ICF Wall" | "Insulating Concrete Forms - 3 in. EPS Ins. each side - concrete 8 in." | "ICF Wall" | "Insulating Concrete Forms - 3 in. EPS Ins. each side - concrete 8 in."
"ICF Wall" | "Insulating Concrete Forms - 4 in. EPS Ins. each side - concrete 6 in." | "ICF Wall" | "Insulating Concrete Forms - 4 in. EPS Ins. each side - concrete 6 in."
"ICF Wall" | "Insulating Concrete Forms - 4 in. EPS Ins. each side - concrete 8 in." | "ICF Wall" | "Insulating Concrete Forms - 4 in. EPS Ins. each side - concrete 8 in."
"ICF Wall" | "Insulating Concrete Forms - 2 in. XPS Ins. each side - concrete 6 in." | "ICF Wall" | "Insulating Concrete Forms - 2 in. XPS Ins. each side - concrete 6 in."
"ICF Wall" | "Insulating Concrete Forms - 2 in. XPS Ins. each side - concrete 8 in." | "ICF Wall" | "Insulating Concrete Forms - 2 in. XPS Ins. each side - concrete 8 in."
"ICF Wall" | "Insulating Concrete Forms - 3 in. XPS Ins. each side - concrete 6 in." | "ICF Wall" | "Insulating Concrete Forms - 3 in. XPS Ins. each side - concrete 6 in."
"ICF Wall" | "Insulating Concrete Forms - 3 in. XPS Ins. each side - concrete 8 in." | "ICF Wall" | "Insulating Concrete Forms - 3 in. XPS Ins. each side - concrete 8 in."
"ICF Wall" | "Insulating Concrete Forms - 4 in. XPS Ins. each side - concrete 6 in." | "ICF Wall" | "Insulating Concrete Forms - 4 in. XPS Ins. each side - concrete 6 in."
"ICF Wall" | "Insulating Concrete Forms - 4 in. XPS Ins. each side - concrete 8 in." | "ICF Wall" | "Insulating Concrete Forms - 4 in. XPS Ins. each side - concrete 8 in."
"Insulation Batt" | "Glass fiber batt - 3 1/2 in." | "Insulation Batt" | "Glass fiber batt - 3 1/2 in."
"Insulation Batt" | "Glass fiber batt - 4 in." | "Insulation Batt" | "Glass fiber batt - 4 in."
"Insulation Batt" | "Glass fiber batt - 4 1/2 in." | "Insulation Batt" | "Glass fiber batt - 4 1/2 in."
"Insulation Batt" | "Glass fiber batt - 5 in." | "Insulation Batt" | "Glass fiber batt - 5 in."
"Insulation Batt" | "Glass fiber batt - 5 1/2 in." | "Insulation Batt" | "Glass fiber batt - 5 1/2 in."
"Insulation Batt" | "Glass fiber batt - 6 in." | "Insulation Batt" | "Glass fiber batt - 6 in."
"Insulation Batt" | "Glass fiber batt - 6 1/2 in." | "Insulation Batt" | "Glass fiber batt - 6 1/2 in."
"Insulation Board" | "Cellular polyisocyanurate (unfaced) - 3 1/2 in." | "Insulation Board" | "Cellular polyisocyanurate (unfaced) - 3 1/2 in."
"Insulation Board" | "Cellular polyisocyanurate (unfaced) - 4 in." | "Insulation Board" | "Cellular polyisocyanurate (unfaced) - 4 in."
"Insulation Board" | "Cellular polyisocyanurate (unfaced) - 4 1/2 in." | "Insulation Board" | "Cellular polyisocyanurate (unfaced) - 4 1/2 in."
"Insulation Board" | "Cellular polyisocyanurate (unfaced) - 5 in." | "Insulation Board" | "Cellular polyisocyanurate (unfaced) - 5 in."
"Insulation Board" | "Cellular polyisocyanurate (unfaced) - 5 1/2 in." | "Insulation Board" | "Cellular polyisocyanurate (unfaced) - 5 1/2 in."
"Insulation Board" | "Cellular polyisocyanurate (unfaced) - 6 in." | "Insulation Board" | "Cellular polyisocyanurate (unfaced) - 6 in."
"Insulation Board" | "Cellular polyisocyanurate (unfaced) - 6 1/2 in." | "Insulation Board" | "Cellular polyisocyanurate (unfaced) - 6 1/2 in."
"Insulation Board" | "Expanded perlite - organic bonded - 3/4 in." | "Insulation Board" | "Expanded perlite - organic bonded - 3/4 in."
"Insulation Board" | "Expanded perlite - organic bonded - 1 in." | "Insulation Board" | "Expanded perlite - organic bonded - 1 in."
"Insulation Board" | "Expanded perlite - organic bonded - 1 1/2 in." | "Insulation Board" | "Expanded perlite - organic bonded - 1 1/2 in."
"Insulation Board" | "Expanded perlite - organic bonded - 2 in." | "Insulation Board" | "Expanded perlite - organic bonded - 2 in."
"Insulation Board" | "Expanded perlite - organic bonded - 3 in." | "Insulation Board" | "Expanded perlite - organic bonded - 3 in."
"Insulation Board" | "Expanded perlite - organic bonded - 4 in." | "Insulation Board" | "Expanded perlite - organic bonded - 4 in."
"Insulation Board" | "Expanded perlite - organic bonded - 6 in." | "Insulation Board" | "Expanded perlite - organic bonded - 6 in."
"Insulation Board" | "Expanded Polystyrene - EPS - 1/2 in." | "Insulation Board" | "Expanded Polystyrene - EPS - 1/2 in."
"Insulation Board" | "Expanded Polystyrene - EPS - 3/4 in." | "Insulation Board" | "Expanded Polystyrene - EPS - 3/4 in."
"Insulation Board" | "Expanded Polystyrene - EPS - 1 in." | "Insulation Board" | "Expanded Polystyrene - EPS - 1 in."
"Insulation Board" | "Expanded Polystyrene - EPS - 1 1/4 in." | "Insulation Board" | "Expanded Polystyrene - EPS - 1 1/4 in."
"Insulation Board" | "Expanded Polystyrene - EPS - 1 1/2 in." | "Insulation Board" | "Expanded Polystyrene - EPS - 1 1/2 in."
"Insulation Board" | "Expanded Polystyrene - EPS - 1 3/4 in." | "Insulation Board" | "Expanded Polystyrene - EPS - 1 3/4 in."
"Insulation Board" | "Expanded Polystyrene - EPS - 1 7/8 in." | "Insulation Board" | "Expanded Polystyrene - EPS - 1 7/8 in."
"Insulation Board" | "Expanded Polystyrene - EPS - 1 15/16 in." | "Insulation Board" | "Expanded Polystyrene - EPS - 1 15/16 in."
"Insulation Board" | "Expanded Polystyrene - EPS - 2 in." | "Insulation Board" | "Expanded Polystyrene - EPS - 2 in."
"Insulation Board" | "Expanded Polystyrene - EPS - 2 2/5 in." | "Insulation Board" | "Expanded Polystyrene - EPS - 2 2/5 in."
"Insulation Board" | "Expanded Polystyrene - EPS - 2 7/16 in." | "Insulation Board" | "Expanded Polystyrene - EPS - 2 7/16 in."
"Insulation Board" | "Expanded Polystyrene - EPS - 3 in." | "Insulation Board" | "Expanded Polystyrene - EPS - 3 in."
"Insulation Board" | "Expanded Polystyrene - EPS - 3 1/3 in." | "Insulation Board" | "Expanded Polystyrene - EPS - 3 1/3 in."
"Insulation Board" | "Expanded Polystyrene - EPS - 3 2/5 in." | "Insulation Board" | "Expanded Polystyrene - EPS - 3 2/5 in."
"Insulation Board" | "Expanded Polystyrene - EPS - 3 1/2 in." | "Insulation Board" | "Expanded Polystyrene - EPS - 3 1/2 in."
"Insulation Board" | "Expanded Polystyrene - EPS - 4 1/16 in." | "Insulation Board" | "Expanded Polystyrene - EPS - 4 1/16 in."
"Insulation Board" | "Expanded Polystyrene - EPS - 4 7/10 in." | "Insulation Board" | "Expanded Polystyrene - EPS - 4 7/10 in."
"Insulation Board" | "Expanded Polystyrene - EPS - 5 2/5 in." | "Insulation Board" | "Expanded Polystyrene - EPS - 5 2/5 in."
"Insulation Board" | "Expanded Polystyrene - EPS - 5 19/20 in." | "Insulation Board" | "Expanded Polystyrene - EPS - 5 19/20 in."
"Insulation Board" | "Expanded Polystyrene - EPS - 6 1/10 in." | "Insulation Board" | "Expanded Polystyrene - EPS - 6 1/10 in."
"Insulation Board" | "Expanded Polystyrene - EPS - 6 7/8 in." | "Insulation Board" | "Expanded Polystyrene - EPS - 6 7/8 in."
"Insulation Board" | "Expanded Polystyrene - EPS - 8 3/5 in." | "Insulation Board" | "Expanded Polystyrene - EPS - 8 3/5 in."
"Insulation Board" | "Expanded Polyurethane - 1/2 in." | "Insulation Board" | "Expanded Polyurethane - 1/2 in."
"Insulation Board" | "Expanded Polyurethane - 3/4 in." | "Insulation Board" | "Expanded Polyurethane - 3/4 in."
"Insulation Board" | "Expanded Polyurethane - 1 in." | "Insulation Board" | "Expanded Polyurethane - 1 in."
"Insulation Board" | "Expanded Polyurethane - 1 1/4 in." | "Insulation Board" | "Expanded Polyurethane - 1 1/4 in."
"Insulation Board" | "Expanded Polyurethane - 2 in." | "Insulation Board" | "Expanded Polyurethane - 2 in."
"Insulation Board" | "Perlite board - 3/4 in." | "Insulation Board" | "Perlite board - 3/4 in."
"Insulation Board" | "Perlite board - 1 in." | "Insulation Board" | "Perlite board - 1 in."
"Insulation Board" | "Perlite board - 1 1/2 in." | "Insulation Board" | "Perlite board - 1 1/2 in."
"Insulation Board" | "Perlite board - 2 in." | "Insulation Board" | "Perlite board - 2 in."
"Insulation Board" | "R-24 Batt Wall - 8 in." | "Insulation Board" | "R-24 Batt Wall - 8 in."
"Insulation Board" | "Compliance Insulation R0.01" | "Insulation Board" | "Compliance Insulation R0.01"
"Insulation Board" | "Compliance Insulation R0.02" | "Insulation Board" | "Compliance Insulation R0.02"
"Insulation Board" | "Compliance Insulation R0.10" | "Insulation Board" | "Compliance Insulation R0.10"
"Insulation Board" | "Compliance Insulation R1.35" | "Insulation Board" | "Compliance Insulation R1.35"
"Insulation Board" | "Compliance Insulation R1.41" | "Insulation Board" | "Compliance Insulation R1.41"
"Insulation Board" | "Compliance Insulation R1.54" | "Insulation Board" | "Compliance Insulation R1.54"
"Insulation Board" | "Compliance Insulation R2.15" | "Insulation Board" | "Compliance Insulation R2.15"
"Insulation Board" | "Compliance Insulation R2.19" | "Insulation Board" | "Compliance Insulation R2.19"
"Insulation Board" | "Compliance Insulation R2.85" | "Insulation Board" | "Compliance Insulation R2.85"
"Insulation Board" | "Compliance Insulation R2.89" | "Insulation Board" | "Compliance Insulation R2.89"
"Insulation Board" | "Compliance Insulation R3.63" | "Insulation Board" | "Compliance Insulation R3.63"
"Insulation Board" | "Compliance Insulation R3.70" | "Insulation Board" | "Compliance Insulation R3.70"
"Insulation Board" | "Compliance Insulation R6.32" | "Insulation Board" | "Compliance Insulation R6.32"
"Insulation Board" | "Compliance Insulation R6.46" | "Insulation Board" | "Compliance Insulation R6.46"
"Insulation Board" | "Compliance Insulation R7.10" | "Insulation Board" | "Compliance Insulation R7.10"
"Insulation Board" | "Compliance Insulation R7.18" | "Insulation Board" | "Compliance Insulation R7.18"
"Insulation Board" | "Compliance Insulation R7.39" | "Insulation Board" | "Compliance Insulation R7.39"
"Insulation Board" | "Compliance Insulation R8.00" | "Insulation Board" | "Compliance Insulation R8.00"
"Insulation Board" | "Compliance Insulation R8.07" | "Insulation Board" | "Compliance Insulation R8.07"
"Insulation Board" | "Compliance Insulation R9.83" | "Insulation Board" | "Compliance Insulation R9.83"
"Insulation Board" | "Compliance Insulation R9.94" | "Insulation Board" | "Compliance Insulation R9.94"
"Insulation Board" | "Compliance Insulation R10.06" | "Insulation Board" | "Compliance Insulation R10.06"
"Insulation Board" | "Compliance Insulation R12.55" | "Insulation Board" | "Compliance Insulation R12.55"
"Insulation Board" | "Compliance Insulation R12.69" | "Insulation Board" | "Compliance Insulation R12.69"
"Insulation Board" | "Compliance Insulation R13.99" | "Insulation Board" | "Compliance Insulation R13.99"
"Insulation Board" | "Compliance Insulation R14.14" | "Insulation Board" | "Compliance Insulation R14.14"
"Insulation Board" | "Compliance Insulation R14.32" | "Insulation Board" | "Compliance Insulation R14.32"
"Insulation Board" | "Compliance Insulation R14.60" | "Insulation Board" | "Compliance Insulation R14.60"
"Insulation Board" | "Compliance Insulation R15.54" | "Insulation Board" | "Compliance Insulation R15.54"
"Insulation Board" | "Compliance Insulation R16.58" | "Insulation Board" | "Compliance Insulation R16.58"
"Insulation Board" | "Compliance Insulation R16.69" | "Insulation Board" | "Compliance Insulation R16.69"
"Insulation Board" | "Compliance Insulation R17.67" | "Insulation Board" | "Compliance Insulation R17.67"
"Insulation Board" | "Compliance Insulation R19.63" | "Insulation Board" | "Compliance Insulation R19.63"
"Insulation Board" | "Compliance Insulation R20.05" | "Insulation Board" | "Compliance Insulation R20.05"
"Insulation Board" | "Compliance Insulation R21.18" | "Insulation Board" | "Compliance Insulation R21.18"
"Insulation Board" | "Compliance Insulation R21.39" | "Insulation Board" | "Compliance Insulation R21.39"
"Insulation Board" | "Compliance Insulation R22.48" | "Insulation Board" | "Compliance Insulation R22.48"
"Insulation Board" | "Compliance Insulation R24.86" | "Insulation Board" | "Compliance Insulation R24.86"
"Insulation Board" | "Compliance Insulation R25.16" | "Insulation Board" | "Compliance Insulation R25.16"
"Insulation Board" | "Compliance Insulation R28.63" | "Insulation Board" | "Compliance Insulation R28.63"
"Insulation Board" | "Compliance Insulation R34.93" | "Insulation Board" | "Compliance Insulation R34.93"
"Insulation Loose Fill" | "Loose fill - Mineral fiber - 2 lb/ft3 - 4 in." | "Insulation Loose Fill" | "Loose fill - Mineral fiber - 2 lb/ft3 - 4 in."
"Insulation Loose Fill" | "Loose fill - Mineral fiber - 2 lb/ft3 - 6 1/2 in." | "Insulation Loose Fill" | "Loose fill - Mineral fiber - 2 lb/ft3 - 6 1/2 in."
"Insulation Loose Fill" | "Loose fill - Mineral fiber - 2 lb/ft3 - 7 1/2 in." | "Insulation Loose Fill" | "Loose fill - Mineral fiber - 2 lb/ft3 - 7 1/2 in."
"Insulation Loose Fill" | "Loose fill - Mineral fiber - 2 lb/ft3 - 8 1/4 in." | "Insulation Loose Fill" | "Loose fill - Mineral fiber - 2 lb/ft3 - 8 1/4 in."
"Insulation Loose Fill" | "Loose fill - Mineral fiber - 2 lb/ft3 - 13 3/4 in." | "Insulation Loose Fill" | "Loose fill - Mineral fiber - 2 lb/ft3 - 13 3/4 in."
"Insulation Loose Fill" | "Loose fill - Mineral fiber - closed sidewalls - 3 1/2 in." | "Insulation Loose Fill" | "Loose fill - Mineral fiber - closed sidewalls - 3 1/2 in."
"Insulation Other" | "Rammed Earth" | "Insulation Other" | "Rammed Earth"
"Insulation Spray Applied" | "Spray applied - Cellulosic fiber - 4.6 lb/ft3 - 3 1/2 in." | "Insulation Spray Applied" | "Spray applied - Cellulosic fiber - 4.6 lb/ft3 - 3 1/2 in."
"Insulation Spray Applied" | "Spray applied - Cellulosic fiber - 4.6 lb/ft3 - 4 in." | "Insulation Spray Applied" | "Spray applied - Cellulosic fiber - 4.6 lb/ft3 - 4 in."
"Insulation Spray Applied" | "Spray applied - Cellulosic fiber - 4.6 lb/ft3 - 4 1/2 in." | "Insulation Spray Applied" | "Spray applied - Cellulosic fiber - 4.6 lb/ft3 - 4 1/2 in."
"Insulation Spray Applied" | "Spray applied - Cellulosic fiber - 4.6 lb/ft3 - 5 in." | "Insulation Spray Applied" | "Spray applied - Cellulosic fiber - 4.6 lb/ft3 - 5 in."
"Insulation Spray Applied" | "Spray applied - Cellulosic fiber - 4.6 lb/ft3 - 5 1/2 in." | "Insulation Spray Applied" | "Spray applied - Cellulosic fiber - 4.6 lb/ft3 - 5 1/2 in."
"Insulation Spray Applied" | "Spray applied - Cellulosic fiber - 4.6 lb/ft3 - 6 in." | "Insulation Spray Applied" | "Spray applied - Cellulosic fiber - 4.6 lb/ft3 - 6 in."
"Insulation Spray Applied" | "Spray applied - Cellulosic fiber - 4.6 lb/ft3 - 6 1/2 in." | "Insulation Spray Applied" | "Spray applied - Cellulosic fiber - 4.6 lb/ft3 - 6 1/2 in."
"Insulation Spray Applied" | "Spray applied - Glass fiber - 3.9 lb/ft3 - 3 1/2 in." | "Insulation Spray Applied" | "Spray applied - Glass fiber - 3.9 lb/ft3 - 3 1/2 in."
"Insulation Spray Applied" | "Spray applied - Glass fiber - 3.9 lb/ft3 - 4 in." | "Insulation Spray Applied" | "Spray applied - Glass fiber - 3.9 lb/ft3 - 4 in."
"Insulation Spray Applied" | "Spray applied - Glass fiber - 3.9 lb/ft3 - 4 1/2 in." | "Insulation Spray Applied" | "Spray applied - Glass fiber - 3.9 lb/ft3 - 4 1/2 in."
"Insulation Spray Applied" | "Spray applied - Glass fiber - 3.9 lb/ft3 - 5 in." | "Insulation Spray Applied" | "Spray applied - Glass fiber - 3.9 lb/ft3 - 5 in."
"Insulation Spray Applied" | "Spray applied - Glass fiber - 3.9 lb/ft3 - 5 1/2 in." | "Insulation Spray Applied" | "Spray applied - Glass fiber - 3.9 lb/ft3 - 5 1/2 in."
"Insulation Spray Applied" | "Spray applied - Glass fiber - 3.9 lb/ft3 - 6 in." | "Insulation Spray Applied" | "Spray applied - Glass fiber - 3.9 lb/ft3 - 6 in."
"Insulation Spray Applied" | "Spray applied - Glass fiber - 3.9 lb/ft3 - 6 1/2 in." | "Insulation Spray Applied" | "Spray applied - Glass fiber - 3.9 lb/ft3 - 6 1/2 in."
"Insulation Spray Applied" | "Spray applied - Polyurethane foam - 0.5 lb/ft3 - 3 1/2 in." | "Insulation Spray Applied" | "Spray applied - Polyurethane foam - 0.5 lb/ft3 - 3 1/2 in."
"Insulation Spray Applied" | "Spray applied - Polyurethane foam - 0.5 lb/ft3 - 4 in." | "Insulation Spray Applied" | "Spray applied - Polyurethane foam - 0.5 lb/ft3 - 4 in."
"Insulation Spray Applied" | "Spray applied - Polyurethane foam - 0.5 lb/ft3 - 4 1/2 in." | "Insulation Spray Applied" | "Spray applied - Polyurethane foam - 0.5 lb/ft3 - 4 1/2 in."
"Insulation Spray Applied" | "Spray applied - Polyurethane foam - 0.5 lb/ft3 - 5 in." | "Insulation Spray Applied" | "Spray applied - Polyurethane foam - 0.5 lb/ft3 - 5 in."
"Insulation Spray Applied" | "Spray applied - Polyurethane foam - 0.5 lb/ft3 - 5 1/2 in." | "Insulation Spray Applied" | "Spray applied - Polyurethane foam - 0.5 lb/ft3 - 5 1/2 in."
"Insulation Spray Applied" | "Spray applied - Polyurethane foam - 0.5 lb/ft3 - 6 in." | "Insulation Spray Applied" | "Spray applied - Polyurethane foam - 0.5 lb/ft3 - 6 in."
"Insulation Spray Applied" | "Spray applied - Polyurethane foam - 0.5 lb/ft3 - 6 1/2 in." | "Insulation Spray Applied" | "Spray applied - Polyurethane foam - 0.5 lb/ft3 - 6 1/2 in."
"Insulation Spray Applied" | "Spray applied - Polyurethane foam - 3.0 lb/ft3 - 3 1/2 in." | "Insulation Spray Applied" | "Spray applied - Polyurethane foam - 3.0 lb/ft3 - 3 1/2 in."
"Insulation Spray Applied" | "Spray applied - Polyurethane foam - 3.0 lb/ft3 - 4 in." | "Insulation Spray Applied" | "Spray applied - Polyurethane foam - 3.0 lb/ft3 - 4 in."
"Insulation Spray Applied" | "Spray applied - Polyurethane foam - 3.0 lb/ft3 - 4 1/2 in." | "Insulation Spray Applied" | "Spray applied - Polyurethane foam - 3.0 lb/ft3 - 4 1/2 in."
"Insulation Spray Applied" | "Spray applied - Polyurethane foam - 3.0 lb/ft3 - 5 in." | "Insulation Spray Applied" | "Spray applied - Polyurethane foam - 3.0 lb/ft3 - 5 in."
"Insulation Spray Applied" | "Spray applied - Polyurethane foam - 3.0 lb/ft3 - 5 1/2 in." | "Insulation Spray Applied" | "Spray applied - Polyurethane foam - 3.0 lb/ft3 - 5 1/2 in."
"Insulation Spray Applied" | "Spray applied - Polyurethane foam - 3.0 lb/ft3 - 6 in." | "Insulation Spray Applied" | "Spray applied - Polyurethane foam - 3.0 lb/ft3 - 6 in."
"Insulation Spray Applied" | "Spray applied - Polyurethane foam - 3.0 lb/ft3 - 6 1/2 in." | "Insulation Spray Applied" | "Spray applied - Polyurethane foam - 3.0 lb/ft3 - 6 1/2 in."
"Masonry Materials" | "Brick - 48 lb/ft3 - 3 5/8 in." | "Masonry Materials" | "Brick - 48 lb/ft3 - 3 5/8 in."
"Masonry Materials" | "Brick - fired clay - 140 lb/ft3 - 3 5/8 in." | "Masonry Materials" | "Brick - fired clay - 140 lb/ft3 - 3 5/8 in."
"Masonry Materials" | "Clay tile - hollow - 1 cell deep - 3 in." | "Masonry Materials" | "Clay tile - hollow - 1 cell deep - 3 in."
"Masonry Materials" | "Clay tile - hollow - 1 cell deep - 4 in." | "Masonry Materials" | "Clay tile - hollow - 1 cell deep - 4 in."
"Masonry Materials" | "Clay tile - hollow - 2 cells deep - 6 in." | "Masonry Materials" | "Clay tile - hollow - 2 cells deep - 6 in."
"Masonry Materials" | "Clay tile - hollow - 2 cells deep - 8 in." | "Masonry Materials" | "Clay tile - hollow - 2 cells deep - 8 in."
"Masonry Materials" | "Clay tile - hollow - 2 cells deep - 10 in." | "Masonry Materials" | "Clay tile - hollow - 2 cells deep - 10 in."
"Masonry Materials" | "Clay tile - hollow - 3 cells deep - 12 in." | "Masonry Materials" | "Clay tile - hollow - 3 cells deep - 12 in."
"Masonry Materials" | "Clay Tile - Paver" | "Masonry Materials" | "Clay Tile - Paver"
"Masonry Materials" | "Concrete" | "Masonry Materials" | "Concrete"
"Masonry Materials" | "Gypsum partition block - solid - 3 in. x 12 in. x 30 in. - 3 in." | "Masonry Materials" | "Gypsum partition block - solid - 3 in. x 12 in. x 30 in. - 3 in."
"Masonry Materials" | "Gypsum partition block - 4 cells - 3 in. x 12 in. x 30 in. - 3 in." | "Masonry Materials" | "Gypsum partition block - 4 cells - 3 in. x 12 in. x 30 in. - 3 in."
"Masonry Materials" | "Gypsum partition block - 3 cells - 4 in. x 12 in. x 30 in. - 4 in." | "Masonry Materials" | "Gypsum partition block - 3 cells - 4 in. x 12 in. x 30 in. - 4 in."
"Masonry Materials" | "Stone - 1 in." | "Masonry Materials" | "Stone - 1 in."
"Masonry Materials" | "3 Coat Stucco" | "Masonry Materials" | "3 Coat Stucco"
"Masonry Materials" | "Synthetic Stucco - EIFS finish - 1 in." | "Masonry Materials" | "Synthetic Stucco - EIFS finish - 1 in."
"Masonry Materials" | "Terrazzo - 1 in." | "Masonry Materials" | "Terrazzo - 1 in."
"Masonry Units Hollow" | "Clay - Part Grouted and Empty - 130 lb/ft3 - 6 in." | "Masonry Units Hollow" | "Clay - Part Grouted and Empty - 130 lb/ft3 - 6 in."
"Masonry Units Hollow" | "Clay - Part Grouted and Empty - 130 lb/ft3 - 8 in." | "Masonry Units Hollow" | "Clay - Part Grouted and Empty - 130 lb/ft3 - 8 in."
"Masonry Units Hollow" | "Concrete - Part Grouted and Empty - 105 lb/ft3 - 6 in." | "Masonry Units Hollow" | "Concrete - Part Grouted and Empty - 105 lb/ft3 - 6 in."
"Masonry Units Hollow" | "Concrete - Part Grouted and Empty - 105 lb/ft3 - 8 in." | "Masonry Units Hollow" | "Concrete - Part Grouted and Empty - 105 lb/ft3 - 8 in."
"Masonry Units Hollow" | "Concrete - Part Grouted and Empty - 105 lb/ft3 - 10 in." | "Masonry Units Hollow" | "Concrete - Part Grouted and Empty - 105 lb/ft3 - 10 in."
"Masonry Units Hollow" | "Concrete - Part Grouted and Empty - 105 lb/ft3 - 12 in." | "Masonry Units Hollow" | "Concrete - Part Grouted and Empty - 105 lb/ft3 - 12 in."
"Masonry Units Hollow" | "Concrete - Part Grouted and Empty - 115 lb/ft3 - 6 in." | "Masonry Units Hollow" | "Concrete - Part Grouted and Empty - 115 lb/ft3 - 6 in."
"Masonry Units Hollow" | "Concrete - Part Grouted and Empty - 115 lb/ft3 - 8 in." | "Masonry Units Hollow" | "Concrete - Part Grouted and Empty - 115 lb/ft3 - 8 in."
"Masonry Units Hollow" | "Concrete - Part Grouted and Empty - 115 lb/ft3 - 10 in." | "Masonry Units Hollow" | "Concrete - Part Grouted and Empty - 115 lb/ft3 - 10 in."
"Masonry Units Hollow" | "Concrete - Part Grouted and Empty - 115 lb/ft3 - 12 in." | "Masonry Units Hollow" | "Concrete - Part Grouted and Empty - 115 lb/ft3 - 12 in."
"Masonry Units Hollow" | "Concrete - Part Grouted and Empty - 125 lb/ft3 - 6 in." | "Masonry Units Hollow" | "Concrete - Part Grouted and Empty - 125 lb/ft3 - 6 in."
"Masonry Units Hollow" | "Concrete - Part Grouted and Empty - 125 lb/ft3 - 8 in." | "Masonry Units Hollow" | "Concrete - Part Grouted and Empty - 125 lb/ft3 - 8 in."
"Masonry Units Hollow" | "Concrete - Part Grouted and Empty - 125 lb/ft3 - 10 in." | "Masonry Units Hollow" | "Concrete - Part Grouted and Empty - 125 lb/ft3 - 10 in."
"Masonry Units Hollow" | "Concrete - Part Grouted and Empty - 125 lb/ft3 - 12 in." | "Masonry Units Hollow" | "Concrete - Part Grouted and Empty - 125 lb/ft3 - 12 in."
"Masonry Units Solid" | "Clay - Solid Grout - 130 lb/ft3 - 6 in." | "Masonry Units Solid" | "Clay - Solid Grout - 130 lb/ft3 - 6 in."
"Masonry Units Solid" | "Clay - Solid Grout - 130 lb/ft3 - 8 in." | "Masonry Units Solid" | "Clay - Solid Grout - 130 lb/ft3 - 8 in."
"Masonry Units Solid" | "Concrete - Solid Grout - 105 lb/ft3 - 6 in." | "Masonry Units Solid" | "Concrete - Solid Grout - 105 lb/ft3 - 6 in."
"Masonry Units Solid" | "Concrete - Solid Grout - 105 lb/ft3 - 8 in." | "Masonry Units Solid" | "Concrete - Solid Grout - 105 lb/ft3 - 8 in."
"Masonry Units Solid" | "Concrete - Solid Grout - 105 lb/ft3 - 10 in." | "Masonry Units Solid" | "Concrete - Solid Grout - 105 lb/ft3 - 10 in."
"Masonry Units Solid" | "Concrete - Solid Grout - 105 lb/ft3 - 12 in." | "Masonry Units Solid" | "Concrete - Solid Grout - 105 lb/ft3 - 12 in."
"Masonry Units Solid" | "Concrete - Solid Grout - 115 lb/ft3 - 6 in." | "Masonry Units Solid" | "Concrete - Solid Grout - 115 lb/ft3 - 6 in."
"Masonry Units Solid" | "Concrete - Solid Grout - 115 lb/ft3 - 8 in." | "Masonry Units Solid" | "Concrete - Solid Grout - 115 lb/ft3 - 8 in."
"Masonry Units Solid" | "Concrete - Solid Grout - 115 lb/ft3 - 10 in." | "Masonry Units Solid" | "Concrete - Solid Grout - 115 lb/ft3 - 10 in."
"Masonry Units Solid" | "Concrete - Solid Grout - 115 lb/ft3 - 12 in." | "Masonry Units Solid" | "Concrete - Solid Grout - 115 lb/ft3 - 12 in."
"Masonry Units Solid" | "Concrete - Solid Grout - 125 lb/ft3 - 6 in." | "Masonry Units Solid" | "Concrete - Solid Grout - 125 lb/ft3 - 6 in."
"Masonry Units Solid" | "Concrete - Solid Grout - 125 lb/ft3 - 8 in." | "Masonry Units Solid" | "Concrete - Solid Grout - 125 lb/ft3 - 8 in."
"Masonry Units Solid" | "Concrete - Solid Grout - 125 lb/ft3 - 10 in." | "Masonry Units Solid" | "Concrete - Solid Grout - 125 lb/ft3 - 10 in."
"Masonry Units Solid" | "Concrete - Solid Grout - 125 lb/ft3 - 12 in." | "Masonry Units Solid" | "Concrete - Solid Grout - 125 lb/ft3 - 12 in."
"Masonry Units with Fill" | "Clay - Part Grouted and Insulated - 130 lb/ft3 - 6 in." | "Masonry Units with Fill" | "Clay - Part Grouted and Insulated - 130 lb/ft3 - 6 in."
"Masonry Units with Fill" | "Clay - Part Grouted and Insulated - 130 lb/ft3 - 8 in." | "Masonry Units with Fill" | "Clay - Part Grouted and Insulated - 130 lb/ft3 - 8 in."
"Masonry Units with Fill" | "Concrete - Part Grouted and Insulated - 105 lb/ft3 - 6 in." | "Masonry Units with Fill" | "Concrete - Part Grouted and Insulated- 105 lb/ft3 - 6 in."
"Masonry Units with Fill" | "Concrete - Part Grouted and Insulated - 105 lb/ft3 - 8 in." | "Masonry Units with Fill" | "Concrete - Part Grouted and Insulated - 105 lb/ft3 - 8 in."
"Masonry Units with Fill" | "Concrete - Part Grouted and Insulated - 105 lb/ft3 - 10 in." | "Masonry Units with Fill" | "Concrete - Part Grouted and Insulated - 105 lb/ft3 - 10 in."
"Masonry Units with Fill" | "Concrete - Part Grouted and Insulated - 105 lb/ft3 - 12 in." | "Masonry Units with Fill" | "Concrete - Part Grouted and Insulated - 105 lb/ft3 - 12 in."
"Masonry Units with Fill" | "Concrete - Part Grouted and Insulated - 115 lb/ft3 - 6 in." | "Masonry Units with Fill" | "Concrete - Part Grouted and Insulated - 115 lb/ft3 - 6 in."
"Masonry Units with Fill" | "Concrete - Part Grouted and Insulated - 115 lb/ft3 - 8 in." | "Masonry Units with Fill" | "Concrete - Part Grouted and Insulated - 115 lb/ft3 - 8 in."
"Masonry Units with Fill" | "Concrete - Part Grouted and Insulated - 115 lb/ft3 - 10 in." | "Masonry Units with Fill" | "Concrete - Part Grouted and Insulated - 115 lb/ft3 - 10 in."
"Masonry Units with Fill" | "Concrete - Part Grouted and Insulated - 115 lb/ft3 - 12 in." | "Masonry Units with Fill" | "Concrete - Part Grouted and Insulated - 115 lb/ft3 - 12 in."
"Masonry Units with Fill" | "Concrete - Part Grouted and Insulated - 125 lb/ft3 - 6 in." | "Masonry Units with Fill" | "Concrete - Part Grouted and Insulated - 125 lb/ft3 - 6 in."
"Masonry Units with Fill" | "Concrete - Part Grouted and Insulated - 125 lb/ft3 - 8 in." | "Masonry Units with Fill" | "Concrete - Part Grouted and Insulated - 125 lb/ft3 - 8 in."
"Masonry Units with Fill" | "Concrete - Part Grouted and Insulated - 125 lb/ft3 - 10 in." | "Masonry Units with Fill" | "Concrete - Part Grouted and Insulated - 125 lb/ft3 - 10 in."
"Masonry Units with Fill" | "Concrete - Part Grouted and Insulated - 125 lb/ft3 - 12 in." | "Masonry Units with Fill" | "Concrete - Part Grouted and Insulated - 125 lb/ft3 - 12 in."
"Metal Insulated Panel Wall" | "Metal Insulated Panels - 2 in." | "Metal Insulated Panel Wall" | "Metal Insulated Panels - 2 in."
"Metal Insulated Panel Wall" | "Metal Insulated Panels - 2 1/2 in." | "Metal Insulated Panel Wall" | "Metal Insulated Panels - 2 1/2 in."
"Metal Insulated Panel Wall" | "Metal Insulated Panels - 3 in." | "Metal Insulated Panel Wall" | "Metal Insulated Panels - 3 in."
"Metal Insulated Panel Wall" | "Metal Insulated Panels - 4 in." | "Metal Insulated Panel Wall" | "Metal Insulated Panels - 4 in."
"Metal Insulated Panel Wall" | "Metal Insulated Panels - 5 in." | "Metal Insulated Panel Wall" | "Metal Insulated Panels - 5 in."
"Metal Insulated Panel Wall" | "Metal Insulated Panels - 6 in." | "Metal Insulated Panel Wall" | "Metal Insulated Panels - 6 in."
"Plastering Materials" | "Aggregate - 45 lb/ft3 - 1/2 in." | "Plastering Materials" | "Aggregate - 45 lb/ft3 - 1/2 in."
"Plastering Materials" | "Aggregate - 45 lb/ft3 - 5/8 in." | "Plastering Materials" | "Aggregate - 45 lb/ft3 - 5/8 in."
"Plastering Materials" | "Aggregate - 45 lb/ft3 - on metal lath - 3/4 in." | "Plastering Materials" | "Aggregate - 45 lb/ft3 - on metal lath - 3/4 in."
"Plastering Materials" | "Aggregate - Perlite - 1/2 in." | "Plastering Materials" | "Aggregate - Perlite - 1/2 in."
"Plastering Materials" | "Aggregate - Perlite - 5/8 in." | "Plastering Materials" | "Aggregate - Perlite - 5/8 in."
"Plastering Materials" | "Aggregate - Perlite - on metal lath - 3/4 in." | "Plastering Materials" | "Aggregate - Perlite - on metal lath - 3/4 in."
"Plastering Materials" | "Concrete/Sand Aggregate - 6 in." | "Plastering Materials" | "Concrete/Sand Aggregate - 6 in."
"Plastering Materials" | "Gypsum plaster - 80 lb/ft3 - 1/2 in." | "Plastering Materials" | "Gypsum plaster - 80 lb/ft3 - 1/2 in."
"Plastering Materials" | "Gypsum plaster - 80 lb/ft3 - 5/8 in." | "Plastering Materials" | "Gypsum plaster - 80 lb/ft3 - 5/8 in."
"Plastering Materials" | "Gypsum plaster - on metal lath 70 lb/ft3 - 3/4 in." | "Plastering Materials" | "Gypsum plaster - on metal lath 70 lb/ft3 - 3/4 in."
"Plastering Materials" | "Gypsum plaster - on metal lath 80 lb/ft3 - 3/4 in." | "Plastering Materials" | "Gypsum plaster - on metal lath 80 lb/ft3 - 3/4 in."
"Plastering Materials" | "Mortar - Cement - 1 in." | "Plastering Materials" | "Mortar - Cement - 1 in."
"Plastering Materials" | "Mortar - Cement - 1 3/4 in." | "Plastering Materials" | "Mortar - Cement - 1 3/4 in."
"Plastering Materials" | "Perlite plaster - 25 lb/ft3 - 1/2 in." | "Plastering Materials" | "Perlite plaster - 25 lb/ft3 - 1/2 in."
"Plastering Materials" | "Perlite plaster - 38 lb/ft3 - 1/2 in." | "Plastering Materials" | "Perlite plaster - 38 lb/ft3 - 1/2 in."
"Plastering Materials" | "Plaster/Sand Aggregate - 1 in." | "Plastering Materials" | "Plaster/Sand Aggregate - 1 in."
"Plastering Materials" | "Pulpboard or paper plaster - 1/2 in." | "Plastering Materials" | "Pulpboard or paper plaster - 1/2 in."
"Plastering Materials" | "Sand aggregate - 3/8 in." | "Plastering Materials" | "Sand aggregate - 3/8 in."
"Plastering Materials" | "Sand aggregate - 1/2 in." | "Plastering Materials" | "Sand aggregate - 1/2 in."
"Plastering Materials" | "Sand aggregate - 5/8 in." | "Plastering Materials" | "Sand aggregate - 5/8 in."
"Plastering Materials" | "Sand aggregate - 3/4 in." | "Plastering Materials" | "Sand aggregate - 3/4 in."
"Plastering Materials" | "Sand aggregate on metal lath - 3/4 in." | "Plastering Materials" | "Sand aggregate on metal lath - 3/4 in."
"Plastering Materials" | "Vermiculite aggregate - 45 lb/ft3 - 1/2 in." | "Plastering Materials" | "Vermiculite aggregate - 45 lb/ft3 - 1/2 in."
"Plastering Materials" | "Stucco - 3/8 in." | "Plastering Materials" | "Stucco - 3/8 in."
"Plastering Materials" | "Stucco - 7/8 in." | "Plastering Materials" | "Stucco - 7/8 in."
"Plastering Materials" | "Synthetic Stucco - EIFS finish - 1 in." | "Plastering Materials" | "Synthetic Stucco - EIFS finish - 1 in."
"Roofing" | "10 PSF Roof - 1 in." | "Roofing" | "10 PSF Roof - 1 in."
"Roofing" | "15 PSF Roof - 1 1/2 in." | "Roofing" | "15 PSF Roof - 1 1/2 in."
"Roofing" | "25 PSF Roof - 2 1/2 in." | "Roofing" | "25 PSF Roof - 2 1/2 in."
"Roofing" | "5 PSF Roof - 1/2 in." | "Roofing" | "5 PSF Roof - 1/2 in."
"Roofing" | "Asbestos or cement shingles - 3/8 in." | "Roofing" | "Asbestos or cement shingles - 3/8 in."
"Roofing" | "Asphalt - bitumen with inert fill - 100 lb/ft3 - 3/4 in." | "Roofing" | "Asphalt - bitumen with inert fill - 100 lb/ft3 - 3/4 in."
"Roofing" | "Asphalt - bitumen with inert fill - 144 lb/ft3 - 3/4 in." | "Roofing" | "Asphalt - bitumen with inert fill - 144 lb/ft3 - 3/4 in."
"Roofing" | "Asphalt roll roofing - 1/4 in." | "Roofing" | "Asphalt roll roofing - 1/4 in."
"Roofing" | "Asphalt shingles - 1/4 in." | "Roofing" | "Asphalt shingles - 1/4 in."
"Roofing" | "Built-up roofing - 3/8 in." | "Roofing" | "Built-up roofing - 3/8 in."
"Roofing" | "Clay tile - 1/2 in." | "Roofing" | "Clay tile - 1/2 in."
"Roofing" | "Light Roof - 2/5 in." | "Roofing" | "Light Roof - 2/5 in."
"Roofing" | "Mastic asphalt (heavy - 20% grit) - 1 in." | "Roofing" | "Mastic asphalt (heavy - 20% grit) - 1 in."
"Roofing" | "Metal Standing Seam - 1/16 in." | "Roofing" | "Metal Standing Seam - 1/16 in."
"Roofing" | "Roof Gravel - 1 in." | "Roofing" | "Roof Gravel - 1 in."
"Roofing" | "Roof Gravel - 1/2 in." | "Roofing" | "Roof Gravel - 1/2 in."
"Roofing" | "Slate - 1/2 in." | "Roofing" | "Slate - 1/2 in."
"Roofing" | "Tile Gap - 3/4 in." | "Roofing" | "TileGap - 3/4 in."
"Roofing" | "Wood shingles - 3/4 in." | "Roofing" | "Wood shingles - 3/4 in."
"Roofing" | "Wood shingles - plain and plastic film faced - 3/4 in." | "Roofing" | "Wood shingles - plain and plastic film faced - 3/4 in."
"SIPS Floor" | "SIPS - Crawl Space - R22 - I Joist Spline - 6 1/2 in." | "SIPS Floor" | "SIPS - Crawl Space - R22 - I Joist Spline - 6 1/2 in."
"SIPS Floor" | "SIPS - Crawl Space - R33 - I Joist Spline - 6 1/2 in." | "SIPS Floor" | "SIPS - Crawl Space - R33 - I Joist Spline - 6 1/2 in."
"SIPS Floor" | "SIPS - Crawl Space - R28 - I Joist Spline - 8 1/4 in." | "SIPS Floor" | "SIPS - Crawl Space - R28 - I Joist Spline - 8 1/4 in."
"SIPS Floor" | "SIPS - Crawl Space - R36 - I Joist Spline - 10 1/4 in." | "SIPS Floor" | "SIPS - Crawl Space - R36 - I Joist Spline - 10 1/4 in."
"SIPS Floor" | "SIPS - Crawl Space - R22 - Single 2x Spline - 6 1/2 in." | "SIPS Floor" | "SIPS - Crawl Space - R22 - Single 2x Spline - 6 1/2 in."
"SIPS Floor" | "SIPS - Crawl Space - R33 - Single 2x Spline - 6 1/2 in." | "SIPS Floor" | "SIPS - Crawl Space - R33 - Single 2x Spline - 6 1/2 in."
"SIPS Floor" | "SIPS - Crawl Space - R28 - Single 2x Spline - 8 1/4 in." | "SIPS Floor" | "SIPS - Crawl Space - R28 - Single 2x Spline - 8 1/4 in."
"SIPS Floor" | "SIPS - Crawl Space - R36 - Single 2x Spline - 10 1/4 in." | "SIPS Floor" | "SIPS - Crawl Space - R36 - Single 2x Spline - 10 1/4 in."
"SIPS Floor" | "SIPS - Crawl Space - R22 - Double 2x Spline - 6 1/2 in." | "SIPS Floor" | "SIPS - Crawl Space - R22 - Double 2x Spline - 6 1/2 in."
"SIPS Floor" | "SIPS - Crawl Space - R33 - Double 2x Spline - 6 1/2 in." | "SIPS Floor" | "SIPS - Crawl Space - R33 - Double 2x Spline - 6 1/2 in."
"SIPS Floor" | "SIPS - Crawl Space - R28 - Double 2x Spline - 8 1/4 in." | "SIPS Floor" | "SIPS - Crawl Space - R28 - Double 2x Spline - 8 1/4 in."
"SIPS Floor" | "SIPS - Crawl Space - R36 - Double 2x Spline - 10 1/4 in." | "SIPS Floor" | "SIPS - Crawl Space - R36 - Double 2x Spline - 10 1/4 in."
"SIPS Floor" | "SIPS - No Crawl Space - R22 - I Joist Spline - 6 1/2 in." | "SIPS Floor" | "SIPS - No Crawl Space - R22 - I Joist Spline - 6 1/2 in."
"SIPS Floor" | "SIPS - No Crawl Space - R33 - I Joist Spline - 6 1/2 in." | "SIPS Floor" | "SIPS - No Crawl Space - R33 - I Joist Spline - 6 1/2 in."
"SIPS Floor" | "SIPS - No Crawl Space - R28 - I Joist Spline - 8 1/4 in." | "SIPS Floor" | "SIPS - No Crawl Space - R28 - I Joist Spline - 8 1/4 in."
"SIPS Floor" | "SIPS - No Crawl Space - R36 - I Joist Spline - 10 1/4 in." | "SIPS Floor" | "SIPS - No Crawl Space - R36 - I Joist Spline - 10 1/4 in."
"SIPS Floor" | "SIPS - No Crawl Space - R22 - Single 2x Spline - 6 1/2 in." | "SIPS Floor" | "SIPS - No Crawl Space - R22 - Single 2x Spline - 6 1/2 in."
"SIPS Floor" | "SIPS - No Crawl Space - R33 - Single 2x Spline - 6 1/2 in." | "SIPS Floor" | "SIPS - No Crawl Space - R33 - Single 2x Spline - 6 1/2 in."
"SIPS Floor" | "SIPS - No Crawl Space - R28 - Single 2x Spline - 8 1/4 in." | "SIPS Floor" | "SIPS - No Crawl Space - R28 - Single 2x Spline - 8 1/4 in."
"SIPS Floor" | "SIPS - No Crawl Space - R36 - Single 2x Spline - 10 1/4 in." | "SIPS Floor" | "SIPS - No Crawl Space - R36 - Single 2x Spline - 10 1/4 in."
"SIPS Floor" | "SIPS - No Crawl Space - R22 - Double 2x Spline - 6 1/2 in." | "SIPS Floor" | "SIPS - No Crawl Space - R22 - Double 2x Spline - 6 1/2 in."
"SIPS Floor" | "SIPS - No Crawl Space - R33 - Double 2x Spline - 6 1/2 in." | "SIPS Floor" | "SIPS - No Crawl Space - R33 - Double 2x Spline - 6 1/2 in."
"SIPS Floor" | "SIPS - No Crawl Space - R28 - Double 2x Spline - 8 1/4 in." | "SIPS Floor" | "SIPS - No Crawl Space - R28 - Double 2x Spline - 8 1/4 in."
"SIPS Floor" | "SIPS - No Crawl Space - R36 - Double 2x Spline - 10 1/4 in." | "SIPS Floor" | "SIPS - No Crawl Space - R36 - Double 2x Spline - 10 1/4 in."
"SIPS Roof" | "SIPS - R22 - I joist Spline - 6 1/2 in." | "SIPS Roof" | "SIPS - R22 - I joist Spline - 6 1/2 in."
"SIPS Roof" | "SIPS - R33 - I joist Spline - 6 1/2 in." | "SIPS Roof" | "SIPS - R33 - I joist Spline - 6 1/2 in."
"SIPS Roof" | "SIPS - R28 - I joist Spline - 8 1/2 in." | "SIPS Roof" | "SIPS - R28 - I joist Spline - 8 1/2 in."
"SIPS Roof" | "SIPS - R36 - I joist Spline - 10 1/4 in." | "SIPS Roof" | "SIPS - R36 - I joist Spline - 10 1/4 in."
"SIPS Roof" | "SIPS - R55 - I joist Spline - 10 1/4 in." | "SIPS Roof" | "SIPS - R55 - I joist Spline - 10 1/4 in."
"SIPS Roof" | "SIPS - R44 - I joist Spline - 12 1/4 in." | "SIPS Roof" | "SIPS - R44 - I joist Spline - 12 1/4 in."
"SIPS Roof" | "SIPS - R22 - Single 2x Spline - 6 1/2 in." | "SIPS Roof" | "SIPS - R22 - Single 2x Spline - 6 1/2 in."
"SIPS Roof" | "SIPS - R33 - Single 2x Spline - 6 1/2 in." | "SIPS Roof" | "SIPS - R33 - Single 2x Spline - 6 1/2 in."
"SIPS Roof" | "SIPS - R28 - Single 2x Spline - 8 1/2 in." | "SIPS Roof" | "SIPS - R28 - Single 2x Spline - 8 1/2 in."
"SIPS Roof" | "SIPS - R36 - Single 2x Spline - 10 1/4 in." | "SIPS Roof" | "SIPS - R36 - Single 2x Spline - 10 1/4 in."
"SIPS Roof" | "SIPS - R55 - Single 2x Spline - 10 1/4 in." | "SIPS Roof" | "SIPS - R55 - Single 2x Spline - 10 1/4 in."
"SIPS Roof" | "SIPS - R44 - Single 2x Spline - 12 1/4 in." | "SIPS Roof" | "SIPS - R44 - Single 2x Spline - 12 1/4 in."
"SIPS Roof" | "SIPS - R22 - Double 2x Spline - 6 1/2 in." | "SIPS Roof" | "SIPS - R22 - Double 2x Spline - 6 1/2 in."
"SIPS Roof" | "SIPS - R33 - Double 2x Spline - 6 1/2 in." | "SIPS Roof" | "SIPS - R33 - Double 2x Spline - 6 1/2 in."
"SIPS Roof" | "SIPS - R28 - Double 2x Spline - 8 1/2 in." | "SIPS Roof" | "SIPS - R28 - Double 2x Spline - 8 1/2 in."
"SIPS Roof" | "SIPS - R36 - Double 2x Spline - 10 1/4 in." | "SIPS Roof" | "SIPS - R36 - Double 2x Spline - 10 1/4 in."
"SIPS Roof" | "SIPS - R55 - Double 2x Spline - 10 1/4 in." | "SIPS Roof" | "SIPS - R55 - Double 2x Spline - 10 1/4 in."
"SIPS Roof" | "SIPS - R44 - Double 2x Spline - 12 1/4 in." | "SIPS Roof" | "SIPS - R44 - Double 2x Spline - 12 1/4 in."
"SIPS Roof" | "SIPS - R22 - OSB Spline - 6 1/2 in." | "SIPS Roof" | "SIPS - R22 - OSB Spline - 6 1/2 in."
"SIPS Roof" | "SIPS - R33 - OSB Spline - 6 1/2 in." | "SIPS Roof" | "SIPS - R33 - OSB Spline - 6 1/2 in."
"SIPS Roof" | "SIPS - R28 - OSB Spline - 8 1/2 in." | "SIPS Roof" | "SIPS - R28 - OSB Spline - 8 1/2 in."
"SIPS Roof" | "SIPS - R36 - OSB Spline - 10 1/4 in." | "SIPS Roof" | "SIPS - R36 - OSB Spline - 10 1/4 in."
"SIPS Roof" | "SIPS - R55 - OSB Spline - 10 1/4 in." | "SIPS Roof" | "SIPS - R55 - OSB Spline - 10 1/4 in."
"SIPS Roof" | "SIPS - R44 - OSB Spline - 12 1/4 in." | "SIPS Roof" | "SIPS - R44 - OSB Spline - 12 1/4 in."
"SIPS Roof" | "SIPS - R14 - Metal Spline - 48 in." | "SIPS Roof" | "SIPS - R14 - Metal Spline - 48 in."
"SIPS Roof" | "SIPS - R22 - Metal Spline - 48 in." | "SIPS Roof" | "SIPS - R22 - Metal Spline - 48 in."
"SIPS Roof" | "SIPS - R28 - Metal Spline - 48 in." | "SIPS Roof" | "SIPS - R28 - Metal Spline - 48 in."
"SIPS Roof" | "SIPS - R36 - Metal Spline - 48 in." | "SIPS Roof" | "SIPS - R36 - Metal Spline - 48 in."
"SIPS Wall" | "SIPS - R14 - I joist Spline - 4 1/2 in." | "SIPS Wall" | "SIPS - R14 - I joist Spline - 4 1/2 in."
"SIPS Wall" | "SIPS - R18 - I joist Spline - 4 1/2 in." | "SIPS Wall" | "SIPS - R18 - I joist Spline - 4 1/2 in."
"SIPS Wall" | "SIPS - R22 - I joist Spline - 6 1/2 in." | "SIPS Wall" | "SIPS - R22 - I joist Spline - 6 1/2 in."
"SIPS Wall" | "SIPS - R33 - I joist Spline - 6 1/2 in." | "SIPS Wall" | "SIPS - R33 - I joist Spline - 6 1/2 in."
"SIPS Wall" | "SIPS - R28 - I joist Spline - 8 1/4 in." | "SIPS Wall" | "SIPS - R28 - I joist Spline - 8 1/4 in."
"SIPS Wall" | "SIPS - R36 - I joist Spline - 10 1/4 in." | "SIPS Wall" | "SIPS - R36 - I joist Spline - 10 1/4 in."
"SIPS Wall" | "SIPS - R55 - I joist Spline - 10 1/4 in." | "SIPS Wall" | "SIPS - R55 - I joist Spline - 10 1/4 in."
"SIPS Wall" | "SIPS - R44 - I joist Spline - 12 1/4 in." | "SIPS Wall" | "SIPS - R44 - I joist Spline - 12 1/4 in."
"SIPS Wall" | "SIPS - R14 - Single 2x Spline - 4 1/2 in." | "SIPS Wall" | "SIPS - R14 - Single 2x Spline - 4 1/2 in."
"SIPS Wall" | "SIPS - R18 - Single 2x Spline - 4 1/2 in." | "SIPS Wall" | "SIPS - R18 - Single 2x Spline - 4 1/2 in."
"SIPS Wall" | "SIPS - R22 - Single 2x Spline - 6 1/2 in." | "SIPS Wall" | "SIPS - R22 - Single 2x Spline - 6 1/2 in."
"SIPS Wall" | "SIPS - R33 - Single 2x Spline - 6 1/2 in." | "SIPS Wall" | "SIPS - R33 - Single 2x Spline - 6 1/2 in."
"SIPS Wall" | "SIPS - R28 - Single 2x Spline - 8 1/4 in." | "SIPS Wall" | "SIPS - R28 - Single 2x Spline - 8 1/4 in."
"SIPS Wall" | "SIPS - R36 - Single 2x Spline - 10 1/4 in." | "SIPS Wall" | "SIPS - R36 - Single 2x Spline - 10 1/4 in."
"SIPS Wall" | "SIPS - R55 - Single 2x Spline - 10 1/4 in." | "SIPS Wall" | "SIPS - R55 - Single 2x Spline - 10 1/4 in."
"SIPS Wall" | "SIPS - R44 - Single 2x Spline - 12 1/4 in." | "SIPS Wall" | "SIPS - R44 - Single 2x Spline - 12 1/4 in."
"SIPS Wall" | "SIPS - R14 - Double 2x Spline - 4 1/2 in." | "SIPS Wall" | "SIPS - R14 - Double 2x Spline - 4 1/2 in."
"SIPS Wall" | "SIPS - R18 - Double 2x Spline - 4 1/2 in." | "SIPS Wall" | "SIPS - R18 - Double 2x Spline - 4 1/2 in."
"SIPS Wall" | "SIPS - R22 - Double 2x Spline - 6 1/2 in." | "SIPS Wall" | "SIPS - R22 - Double 2x Spline - 6 1/2 in."
"SIPS Wall" | "SIPS - R33 - Double 2x Spline - 6 1/2 in." | "SIPS Wall" | "SIPS - R33 - Double 2x Spline - 6 1/2 in."
"SIPS Wall" | "SIPS - R28 - Double 2x Spline - 8 1/4 in." | "SIPS Wall" | "SIPS - R28 - Double 2x Spline - 8 1/4 in."
"SIPS Wall" | "SIPS - R36 - Double 2x Spline - 10 1/4 in." | "SIPS Wall" | "SIPS - R36 - Double 2x Spline - 10 1/4 in."
"SIPS Wall" | "SIPS - R55 - Double 2x Spline - 10 1/4 in." | "SIPS Wall" | "SIPS - R55 - Double 2x Spline - 10 1/4 in."
"SIPS Wall" | "SIPS - R44 - Double 2x Spline - 12 1/4 in." | "SIPS Wall" | "SIPS - R44 - Double 2x Spline - 12 1/4 in."
"SIPS Wall" | "SIPS - R14 - OSB Spline - 4 1/2 in." | "SIPS Wall" | "SIPS - R14 - OSB Spline - 4 1/2 in."
"SIPS Wall" | "SIPS - R18 - OSB Spline - 4 1/2 in." | "SIPS Wall" | "SIPS - R18 - OSB Spline - 4 1/2 in."
"SIPS Wall" | "SIPS - R22 - OSB Spline - 6 1/2 in." | "SIPS Wall" | "SIPS - R22 - OSB Spline - 6 1/2 in."
"SIPS Wall" | "SIPS - R33 - OSB Spline - 6 1/2 in." | "SIPS Wall" | "SIPS - R33 - OSB Spline - 6 1/2 in."
"SIPS Wall" | "SIPS - R28 - OSB Spline - 8 1/4 in." | "SIPS Wall" | "SIPS - R28 - OSB Spline - 8 1/4 in."
"SIPS Wall" | "SIPS - R36 - OSB Spline - 10 1/4 in." | "SIPS Wall" | "SIPS - R36 - OSB Spline - 10 1/4 in."
"SIPS Wall" | "SIPS - R55 - OSB Spline - 10 1/4 in." | "SIPS Wall" | "SIPS - R55 - OSB Spline - 10 1/4 in."
"SIPS Wall" | "SIPS - R44 - OSB Spline - 12 1/4 in." | "SIPS Wall" | "SIPS - R44 - OSB Spline - 12 1/4 in."
"Spandrel Panels Curtain Walls" | "Aluminum w/out Thrml Break - Single glass pane. stone. or metal pane - No Ins." | "Spandrel Panels Curtain Walls" | "Aluminum w/out Thrml Break - Single glass pane. stone. or metal pane - No Ins."
"Spandrel Panels Curtain Walls" | "Aluminum w/out Thrml Break - Single glass pane. stone. or metal pane - R4 Ins." | "Spandrel Panels Curtain Walls" | "Aluminum w/out Thrml Break - Single glass pane. stone. or metal pane - R4 Ins."
"Spandrel Panels Curtain Walls" | "Aluminum w/out Thrml Break - Single glass pane. stone. or metal pane - R7 Ins." | "Spandrel Panels Curtain Walls" | "Aluminum w/out Thrml Break - Single glass pane. stone. or metal pane - R7 Ins."
"Spandrel Panels Curtain Walls" | "Aluminum w/out Thrml Break - Single glass pane. stone. or metal pane - R10 Ins." | "Spandrel Panels Curtain Walls" | "Aluminum w/out Thrml Break - Single glass pane. stone. or metal pane - R10 Ins."
"Spandrel Panels Curtain Walls" | "Aluminum w/out Thrml Break - Single glass pane. stone. or metal pane - R15 Ins." | "Spandrel Panels Curtain Walls" | "Aluminum w/out Thrml Break - Single glass pane. stone. or metal pane - R15 Ins."
"Spandrel Panels Curtain Walls" | "Aluminum w/out Thrml Break - Single glass pane. stone. or metal pane - R20 Ins." | "Spandrel Panels Curtain Walls" | "Aluminum w/out Thrml Break - Single glass pane. stone. or metal pane - R20 Ins."
"Spandrel Panels Curtain Walls" | "Aluminum w/out Thrml Break - Single glass pane. stone. or metal pane - R25 Ins." | "Spandrel Panels Curtain Walls" | "Aluminum w/out Thrml Break - Single glass pane. stone. or metal pane - R25 Ins."
"Spandrel Panels Curtain Walls" | "Aluminum w/out Thrml Break - Single glass pane. stone. or metal pane - R30 Ins." | "Spandrel Panels Curtain Walls" | "Aluminum w/out Thrml Break - Single glass pane. stone. or metal pane - R30 Ins."
"Spandrel Panels Curtain Walls" | "Aluminum w/out Thrml Break - Double glass with no low e coatings - No Ins." | "Spandrel Panels Curtain Walls" | "Aluminum w/out Thrml Break - Double glass with no low e coatings - No Ins."
"Spandrel Panels Curtain Walls" | "Aluminum w/out Thrml Break - Double glass with no low e coatings - R4 Ins." | "Spandrel Panels Curtain Walls" | "Aluminum w/out Thrml Break - Double glass with no low e coatings - R4 Ins."
"Spandrel Panels Curtain Walls" | "Aluminum w/out Thrml Break - Double glass with no low e coatings - R7 Ins." | "Spandrel Panels Curtain Walls" | "Aluminum w/out Thrml Break - Double glass with no low e coatings - R7 Ins."
"Spandrel Panels Curtain Walls" | "Aluminum w/out Thrml Break - Double glass with no low e coatings - R10 Ins." | "Spandrel Panels Curtain Walls" | "Aluminum w/out Thrml Break - Double glass with no low e coatings - R10 Ins."
"Spandrel Panels Curtain Walls" | "Aluminum w/out Thrml Break - Double glass with no low e coatings - R15 Ins." | "Spandrel Panels Curtain Walls" | "Aluminum w/out Thrml Break - Double glass with no low e coatings - R15 Ins."
"Spandrel Panels Curtain Walls" | "Aluminum w/out Thrml Break - Double glass with no low e coatings - R20 Ins." | "Spandrel Panels Curtain Walls" | "Aluminum w/out Thrml Break - Double glass with no low e coatings - R20 Ins."
"Spandrel Panels Curtain Walls" | "Aluminum w/out Thrml Break - Double glass with no low e coatings - R25 Ins." | "Spandrel Panels Curtain Walls" | "Aluminum w/out Thrml Break - Double glass with no low e coatings - R25 Ins."
"Spandrel Panels Curtain Walls" | "Aluminum w/out Thrml Break - Double glass with no low e coatings - R30 Ins." | "Spandrel Panels Curtain Walls" | "Aluminum w/out Thrml Break - Double glass with no low e coatings - R30 Ins."
"Spandrel Panels Curtain Walls" | "Aluminum w/out Thrml Break - Triple or low e glass - No Ins." | "Spandrel Panels Curtain Walls" | "Aluminum w/out Thrml Break - Triple or low e glass - No Ins."
"Spandrel Panels Curtain Walls" | "Aluminum w/out Thrml Break - Triple or low e glass - R4 Ins." | "Spandrel Panels Curtain Walls" | "Aluminum w/out Thrml Break - Triple or low e glass - R4 Ins."
"Spandrel Panels Curtain Walls" | "Aluminum w/out Thrml Break - Triple or low e glass - R7 Ins." | "Spandrel Panels Curtain Walls" | "Aluminum w/out Thrml Break - Triple or low e glass - R7 Ins."
"Spandrel Panels Curtain Walls" | "Aluminum w/out Thrml Break - Triple or low e glass - R10 Ins." | "Spandrel Panels Curtain Walls" | "Aluminum w/out Thrml Break - Triple or low e glass - R10 Ins."
"Spandrel Panels Curtain Walls" | "Aluminum w/out Thrml Break - Triple or low e glass - R15 Ins." | "Spandrel Panels Curtain Walls" | "Aluminum w/out Thrml Break - Triple or low e glass - R15 Ins."
"Spandrel Panels Curtain Walls" | "Aluminum w/out Thrml Break - Triple or low e glass - R20 Ins." | "Spandrel Panels Curtain Walls" | "Aluminum w/out Thrml Break - Triple or low e glass - R20 Ins."
"Spandrel Panels Curtain Walls" | "Aluminum w/out Thrml Break - Triple or low e glass - R25 Ins." | "Spandrel Panels Curtain Walls" | "Aluminum w/out Thrml Break - Triple or low e glass - R25 Ins."
"Spandrel Panels Curtain Walls" | "Aluminum w/out Thrml Break - Triple or low e glass - R30 Ins." | "Spandrel Panels Curtain Walls" | "Aluminum w/out Thrml Break - Triple or low e glass - R30 Ins."
"Spandrel Panels Curtain Walls" | "Aluminum w/ Thrml Break - Single glass pane. stone. or metal pane - No Ins." | "Spandrel Panels Curtain Walls" | "Aluminum w/ Thrml Break - Single glass pane. stone. or metal pane - No Ins."
"Spandrel Panels Curtain Walls" | "Aluminum w/ Thrml Break - Single glass pane. stone. or metal pane - R4 Ins." | "Spandrel Panels Curtain Walls" | "Aluminum w/ Thrml Break - Single glass pane. stone. or metal pane - R4 Ins."
"Spandrel Panels Curtain Walls" | "Aluminum w/ Thrml Break - Single glass pane. stone. or metal pane - R7 Ins." | "Spandrel Panels Curtain Walls" | "Aluminum w/ Thrml Break - Single glass pane. stone. or metal pane - R7 Ins."
"Spandrel Panels Curtain Walls" | "Aluminum w/ Thrml Break - Single glass pane. stone. or metal pane - R10 Ins." | "Spandrel Panels Curtain Walls" | "Aluminum w/ Thrml Break - Single glass pane. stone. or metal pane - R10 Ins."
"Spandrel Panels Curtain Walls" | "Aluminum w/ Thrml Break - Single glass pane. stone. or metal pane - R15 Ins." | "Spandrel Panels Curtain Walls" | "Aluminum w/ Thrml Break - Single glass pane. stone. or metal pane - R15 Ins."
"Spandrel Panels Curtain Walls" | "Aluminum w/ Thrml Break - Single glass pane. stone. or metal pane - R20 Ins." | "Spandrel Panels Curtain Walls" | "Aluminum w/ Thrml Break - Single glass pane. stone. or metal pane - R20 Ins."
"Spandrel Panels Curtain Walls" | "Aluminum w/ Thrml Break - Single glass pane. stone. or metal pane - R25 Ins." | "Spandrel Panels Curtain Walls" | "Aluminum w/ Thrml Break - Single glass pane. stone. or metal pane - R25 Ins."
"Spandrel Panels Curtain Walls" | "Aluminum w/ Thrml Break - Single glass pane. stone. or metal pane - R30 Ins." | "Spandrel Panels Curtain Walls" | "Aluminum w/ Thrml Break - Single glass pane. stone. or metal pane - R30 Ins."
"Spandrel Panels Curtain Walls" | "Aluminum w/ Thrml Break - Double glass with no low e - No Ins." | "Spandrel Panels Curtain Walls" | "Aluminum w/ Thrml Break - Double glass with no low e - No Ins."
"Spandrel Panels Curtain Walls" | "Aluminum w/ Thrml Break - Double glass with no low e - R4 Ins." | "Spandrel Panels Curtain Walls" | "Aluminum w/ Thrml Break - Double glass with no low e - R4 Ins."
"Spandrel Panels Curtain Walls" | "Aluminum w/ Thrml Break - Double glass with no low e - R7 Ins." | "Spandrel Panels Curtain Walls" | "Aluminum w/ Thrml Break - Double glass with no low e - R7 Ins."
"Spandrel Panels Curtain Walls" | "Aluminum w/ Thrml Break - Double glass with no low e - R10 Ins." | "Spandrel Panels Curtain Walls" | "Aluminum w/ Thrml Break - Double glass with no low e - R10 Ins."
"Spandrel Panels Curtain Walls" | "Aluminum w/ Thrml Break - Double glass with no low e - R15 Ins." | "Spandrel Panels Curtain Walls" | "Aluminum w/ Thrml Break - Double glass with no low e - R15 Ins."
"Spandrel Panels Curtain Walls" | "Aluminum w/ Thrml Break - Double glass with no low e - R20 Ins." | "Spandrel Panels Curtain Walls" | "Aluminum w/ Thrml Break - Double glass with no low e - R20 Ins."
"Spandrel Panels Curtain Walls" | "Aluminum w/ Thrml Break - Double glass with no low e - R25 Ins." | "Spandrel Panels Curtain Walls" | "Aluminum w/ Thrml Break - Double glass with no low e - R25 Ins."
"Spandrel Panels Curtain Walls" | "Aluminum w/ Thrml Break - Double glass with no low e - R30 Ins." | "Spandrel Panels Curtain Walls" | "Aluminum w/ Thrml Break - Double glass with no low e - R30 Ins."
"Spandrel Panels Curtain Walls" | "Aluminum w/ Thrml Break - Triple or low e glass - No Ins." | "Spandrel Panels Curtain Walls" | "Aluminum w/ Thrml Break - Triple or low e glass - No Ins."
"Spandrel Panels Curtain Walls" | "Aluminum w/ Thrml Break - Triple or low e glass - R4 Ins." | "Spandrel Panels Curtain Walls" | "Aluminum w/ Thrml Break - Triple or low e glass - R4 Ins."
"Spandrel Panels Curtain Walls" | "Aluminum w/ Thrml Break - Triple or low e glass - R7 Ins." | "Spandrel Panels Curtain Walls" | "Aluminum w/ Thrml Break - Triple or low e glass - R7 Ins."
"Spandrel Panels Curtain Walls" | "Aluminum w/ Thrml Break - Triple or low e glass - R10 Ins." | "Spandrel Panels Curtain Walls" | "Aluminum w/ Thrml Break - Triple or low e glass - R10 Ins."
"Spandrel Panels Curtain Walls" | "Aluminum w/ Thrml Break - Triple or low e glass - R15 Ins." | "Spandrel Panels Curtain Walls" | "Aluminum w/ Thrml Break - Triple or low e glass - R15 Ins."
"Spandrel Panels Curtain Walls" | "Aluminum w/ Thrml Break - Triple or low e glass - R20 Ins." | "Spandrel Panels Curtain Walls" | "Aluminum w/ Thrml Break - Triple or low e glass - R20 Ins."
"Spandrel Panels Curtain Walls" | "Aluminum w/ Thrml Break - Triple or low e glass - R25 Ins." | "Spandrel Panels Curtain Walls" | "Aluminum w/ Thrml Break - Triple or low e glass - R25 Ins."
"Spandrel Panels Curtain Walls" | "Aluminum w/ Thrml Break - Triple or low e glass - R30 Ins." | "Spandrel Panels Curtain Walls" | "Aluminum w/ Thrml Break - Triple or low e glass - R30 Ins."
"Spandrel Panels Curtain Walls" | "Continuous Ins. - Single glass pane. stone. or metal pane - No Ins." | "Spandrel Panels Curtain Walls" | "Continuous Ins. - Single glass pane. stone. or metal pane - No Ins."
"Spandrel Panels Curtain Walls" | "Continuous Ins. - Single glass pane. stone. or metal pane - R4 Ins." | "Spandrel Panels Curtain Walls" | "Continuous Ins. - Single glass pane. stone. or metal pane - R4 Ins."
"Spandrel Panels Curtain Walls" | "Continuous Ins. - Single glass pane. stone. or metal pane - R7 Ins." | "Spandrel Panels Curtain Walls" | "Continuous Ins. - Single glass pane. stone. or metal pane - R7 Ins."
"Spandrel Panels Curtain Walls" | "Continuous Ins. - Single glass pane. stone. or metal pane - R10 Ins." | "Spandrel Panels Curtain Walls" | "Continuous Ins. - Single glass pane. stone. or metal pane - R10 Ins."
"Spandrel Panels Curtain Walls" | "Continuous Ins. - Single glass pane. stone. or metal pane - R15 Ins." | "Spandrel Panels Curtain Walls" | "Continuous Ins. - Single glass pane. stone. or metal pane - R15 Ins."
"Spandrel Panels Curtain Walls" | "Continuous Ins. - Single glass pane. stone. or metal pane - R20 Ins." | "Spandrel Panels Curtain Walls" | "Continuous Ins. - Single glass pane. stone. or metal pane - R20 Ins."
"Spandrel Panels Curtain Walls" | "Continuous Ins. - Single glass pane. stone. or metal pane - R25 Ins." | "Spandrel Panels Curtain Walls" | "Continuous Ins. - Single glass pane. stone. or metal pane - R25 Ins."
"Spandrel Panels Curtain Walls" | "Continuous Ins. - Single glass pane. stone. or metal pane - R30 Ins." | "Spandrel Panels Curtain Walls" | "Continuous Ins. - Single glass pane. stone. or metal pane - R30 Ins."
"Spandrel Panels Curtain Walls" | "Continuous Ins. - Double glass with no low e coatings - No Ins." | "Spandrel Panels Curtain Walls" | "Continuous Ins. - Double glass with no low e coatings - No Ins."
"Spandrel Panels Curtain Walls" | "Continuous Ins. - Double glass with no low e coatings - R4 Ins." | "Spandrel Panels Curtain Walls" | "Continuous Ins. - Double glass with no low e coatings - R4 Ins."
"Spandrel Panels Curtain Walls" | "Continuous Ins. - Double glass with no low e coatings - R7 Ins." | "Spandrel Panels Curtain Walls" | "Continuous Ins. - Double glass with no low e coatings - R7 Ins."
"Spandrel Panels Curtain Walls" | "Continuous Ins. - Double glass with no low e coatings - R10 Ins." | "Spandrel Panels Curtain Walls" | "Continuous Ins. - Double glass with no low e coatings - R10 Ins."
"Spandrel Panels Curtain Walls" | "Continuous Ins. - Double glass with no low e coatings - R15 Ins." | "Spandrel Panels Curtain Walls" | "Continuous Ins. - Double glass with no low e coatings - R15 Ins."
"Spandrel Panels Curtain Walls" | "Continuous Ins. - Double glass with no low e coatings - R20 Ins." | "Spandrel Panels Curtain Walls" | "Continuous Ins. - Double glass with no low e coatings - R20 Ins."
"Spandrel Panels Curtain Walls" | "Continuous Ins. - Double glass with no low e coatings - R25 Ins." | "Spandrel Panels Curtain Walls" | "Continuous Ins. - Double glass with no low e coatings - R25 Ins."
"Spandrel Panels Curtain Walls" | "Continuous Ins. - Double glass with no low e coatings - R30 Ins." | "Spandrel Panels Curtain Walls" | "Continuous Ins. - Double glass with no low e coatings - R30 Ins."
"Spandrel Panels Curtain Walls" | "Continuous Ins. - Triple or low e glass - No Ins." | "Spandrel Panels Curtain Walls" | "Continuous Ins. - Triple or low e glass - No Ins."
"Spandrel Panels Curtain Walls" | "Continuous Ins. - Triple or low e glass - R4 Ins." | "Spandrel Panels Curtain Walls" | "Continuous Ins. - Triple or low e glass - R4 Ins."
"Spandrel Panels Curtain Walls" | "Continuous Ins. - Triple or low e glass - R7 Ins." | "Spandrel Panels Curtain Walls" | "Continuous Ins. - Triple or low e glass - R7 Ins."
"Spandrel Panels Curtain Walls" | "Continuous Ins. - Triple or low e glass - R10 Ins." | "Spandrel Panels Curtain Walls" | "Continuous Ins. - Triple or low e glass - R10 Ins."
"Spandrel Panels Curtain Walls" | "Continuous Ins. - Triple or low e glass - R15 Ins." | "Spandrel Panels Curtain Walls" | "Continuous Ins. - Triple or low e glass - R15 Ins."
"Spandrel Panels Curtain Walls" | "Continuous Ins. - Triple or low e glass - R20 Ins." | "Spandrel Panels Curtain Walls" | "Continuous Ins. - Triple or low e glass - R20 Ins."
"Spandrel Panels Curtain Walls" | "Continuous Ins. - Triple or low e glass - R25 Ins." | "Spandrel Panels Curtain Walls" | "Continuous Ins. - Triple or low e glass - R25 Ins."
"Spandrel Panels Curtain Walls" | "Continuous Ins. - Triple or low e glass - R30 Ins." | "Spandrel Panels Curtain Walls" | "Continuous Ins. - Triple or low e glass - R30 Ins."
"Spandrel Panels Curtain Walls" | "Structural Glazing - Single glass pane. stone. or metal pane - No Ins." | "Spandrel Panels Curtain Walls" | "Structural Glazing - Single glass pane. stone. or metal pane - No Ins."
"Spandrel Panels Curtain Walls" | "Structural Glazing - Single glass pane. stone. or metal pane - R4 Ins." | "Spandrel Panels Curtain Walls" | "Structural Glazing - Single glass pane. stone. or metal pane - R4 Ins."
"Spandrel Panels Curtain Walls" | "Structural Glazing - Single glass pane. stone. or metal pane - R7 Ins." | "Spandrel Panels Curtain Walls" | "Structural Glazing - Single glass pane. stone. or metal pane - R7 Ins."
"Spandrel Panels Curtain Walls" | "Structural Glazing - Single glass pane. stone. or metal pane - R10 Ins." | "Spandrel Panels Curtain Walls" | "Structural Glazing - Single glass pane. stone. or metal pane - R10 Ins."
"Spandrel Panels Curtain Walls" | "Structural Glazing - Single glass pane. stone. or metal pane - R15 Ins." | "Spandrel Panels Curtain Walls" | "Structural Glazing - Single glass pane. stone. or metal pane - R15 Ins."
"Spandrel Panels Curtain Walls" | "Structural Glazing - Single glass pane. stone. or metal pane - R20 Ins." | "Spandrel Panels Curtain Walls" | "Structural Glazing - Single glass pane. stone. or metal pane - R20 Ins."
"Spandrel Panels Curtain Walls" | "Structural Glazing - Single glass pane. stone. or metal pane - R25 Ins." | "Spandrel Panels Curtain Walls" | "Structural Glazing - Single glass pane. stone. or metal pane - R25 Ins."
"Spandrel Panels Curtain Walls" | "Structural Glazing - Single glass pane. stone. or metal pane - R30 Ins." | "Spandrel Panels Curtain Walls" | "Structural Glazing - Single glass pane. stone. or metal pane - R30 Ins."
"Spandrel Panels Curtain Walls" | "Structural Glazing - Double glass with no low e coatings - No Ins." | "Spandrel Panels Curtain Walls" | "Structural Glazing - Double glass with no low e coatings - No Ins."
"Spandrel Panels Curtain Walls" | "Structural Glazing - Double glass with no low e coatings - R4 Ins." | "Spandrel Panels Curtain Walls" | "Structural Glazing - Double glass with no low e coatings - R4 Ins."
"Spandrel Panels Curtain Walls" | "Structural Glazing - Double glass with no low e coatings - R7 Ins." | "Spandrel Panels Curtain Walls" | "Structural Glazing - Double glass with no low e coatings - R7 Ins."
"Spandrel Panels Curtain Walls" | "Structural Glazing - Double glass with no low e coatings - R10 Ins." | "Spandrel Panels Curtain Walls" | "Structural Glazing - Double glass with no low e coatings - R10 Ins."
"Spandrel Panels Curtain Walls" | "Structural Glazing - Double glass with no low e coatings - R15 Ins." | "Spandrel Panels Curtain Walls" | "Structural Glazing - Double glass with no low e coatings - R15 Ins."
"Spandrel Panels Curtain Walls" | "Structural Glazing - Double glass with no low e coatings - R20 Ins." | "Spandrel Panels Curtain Walls" | "Structural Glazing - Double glass with no low e coatings - R20 Ins."
"Spandrel Panels Curtain Walls" | "Structural Glazing - Double glass with no low e coatings - R25 Ins." | "Spandrel Panels Curtain Walls" | "Structural Glazing - Double glass with no low e coatings - R25 Ins."
"Spandrel Panels Curtain Walls" | "Structural Glazing - Double glass with no low e coatings - R30 Ins." | "Spandrel Panels Curtain Walls" | "Structural Glazing - Double glass with no low e coatings - R30 Ins."
"Spandrel Panels Curtain Walls" | "Structural Glazing - Triple or low e glass - No Ins." | "Spandrel Panels Curtain Walls" | "Structural Glazing - Triple or low e glass - No Ins."
"Spandrel Panels Curtain Walls" | "Structural Glazing - Triple or low e glass - R4 Ins." | "Spandrel Panels Curtain Walls" | "Structural Glazing - Triple or low e glass - R4 Ins."
"Spandrel Panels Curtain Walls" | "Structural Glazing - Triple or low e glass - R7 Ins." | "Spandrel Panels Curtain Walls" | "Structural Glazing - Triple or low e glass - R7 Ins."
"Spandrel Panels Curtain Walls" | "Structural Glazing - Triple or low e glass - R10 Ins." | "Spandrel Panels Curtain Walls" | "Structural Glazing - Triple or low e glass - R10 Ins."
"Spandrel Panels Curtain Walls" | "Structural Glazing - Triple or low e glass - R15 Ins." | "Spandrel Panels Curtain Walls" | "Structural Glazing - Triple or low e glass - R15 Ins."
"Spandrel Panels Curtain Walls" | "Structural Glazing - Triple or low e glass - R20 Ins." | "Spandrel Panels Curtain Walls" | "Structural Glazing - Triple or low e glass - R20 Ins."
"Spandrel Panels Curtain Walls" | "Structural Glazing - Triple or low e glass - R25 Ins." | "Spandrel Panels Curtain Walls" | "Structural Glazing - Triple or low e glass - R25 Ins."
"Spandrel Panels Curtain Walls" | "Structural Glazing - Triple or low e glass - R30 Ins." | "Spandrel Panels Curtain Walls" | "Structural Glazing - Triple or low e glass - R30 Ins."
"Straw Bale Wall" | "Straw Bale - Int and Ext Stucco - 18 in." | "Straw Bale Wall" | "Straw Bale - Int and Ext Stucco - 18 in."
"Woods" | "Ash - 1 in." | "Woods" | "Ash - 1 in."
"Woods" | "Birch - 1 in." | "Woods" | "Birch - 1 in."
"Woods" | "California Redwood - 1 in." | "Woods" | "California Redwood - 1 in."
"Woods" | "Douglas Fir-Larch - 1 in." | "Woods" | "Douglas Fir-Larch - 1 in."
"Woods" | "Hardwood - 1 in." | "Woods" | "Hardwood - 1 in."
"Woods" | "Hardwood - 1/2 in." | "Woods" | "Hardwood - 1/2 in."
"Woods" | "Hardwood - 3/4 in." | "Woods" | "Hardwood - 3/4 in."
"Woods" | "Maple - 1 in." | "Woods" | "Maple - 1 in."
"Woods" | "Oak - 1 in." | "Woods" | "Oak - 1 in."
"Woods" | "Pine (oven-dried) - 1 in." | "Woods" | "Pine (oven-dried) - 1 in."
"Woods" | "Wood - 1 in." | "Woods" | "Wood - 1 in."
"Woods" | "Wood - 1/2 in." | "Woods" | "Wood - 1/2 in."
"Woods" | "Wood - 2 in." | "Woods" | "Wood - 2 in."
"Woods" | "Wood - 4 in." | "Woods" | "Wood - 4 in."
"Woods" | "Wood siding - 1/2 in." | "Woods" | "Wood siding - 1/2 in."

## MaterialData Resorted
TABLE MaterialData
CodeCat | MatList | Thkns | Rvalue | ThrmlCndct | Dens | SpecHt | ExtRoughness | // For Reference
//Material Category | Material Name | Thickness | Resistance | Conductivity | Density | Specific Heat | Roughness | Input
// |  | (in.) | (h-ft2-F/BTU) | (BTU/h-ft-F) | (lb/ft3) | (BTU/lb-F)
Roofing | 10 PSF Roof - 1 in. | 1 | 0.0833 | 1.0004 | 120 | 0.2 | VeryRough | CEC Bruce
Roofing | 15 PSF Roof - 1 1/2 in. | 1.5 | 0.0833 | 1.5006 | 120 | 0.2 | VeryRough | CEC Bruce
Roofing | 25 PSF Roof - 2 1/2 in. | 2.5 | 0.0833 | 2.501 | 120 | 0.2 | VeryRough | CEC Bruce
Masonry Materials | 3 Coat Stucco | 0.875 | 0.2 | 0.3646 | 0.2 | 116 | MediumRough | CEC Bruce
Roofing | 5 PSF Roof - 1/2 in. | 0.5 | 0.0833 | 0.5002 | 120 | 0.2 | VeryRough | CEC Bruce
Finish Materials | Acoustic Tile - 1/2 in. | 0.5 | 1.26 | 0.0333 | 18 | 0.19 | MediumSmooth | AEC
Finish Materials | Acoustic Tile - 3/4 in. | 0.75 | 1.89 | 0.0333 | 18 | 0.19 | MediumSmooth | AEC
Finish Materials | Acoustic Tile - 3/8 in. | 0.375 | 0.95 | 0.0325 | 18 | 0.19 | MediumSmooth | AEC
Plastering Materials | Aggregate - 45 lb/ft3 - 1/2 in. | 0.5 | 0.32 | 0.13 | 45 | 0.32 | MediumSmooth | AEC
Plastering Materials | Aggregate - 45 lb/ft3 - 5/8 in. | 0.625 | 0.39 | 0.1333 | 45 | 0.32 | MediumSmooth | AEC
Plastering Materials | Aggregate - 45 lb/ft3 - on metal lath - 3/4 in. | 0.75 | 0.47 | 0.1333 | 45 | 0.32 | MediumSmooth | AEC
Plastering Materials | Aggregate - Perlite - 1/2 in. | 0.5 | 0.3846 | 0.1083 | 45 | 0.32 | Smooth | AEC
Plastering Materials | Aggregate - Perlite - 5/8 in. | 0.625 | 0.4167 | 0.125 | 45 | 0.32 | Smooth | AEC
Plastering Materials | Aggregate - Perlite - on metal lath - 3/4 in. | 0.75 | 0.4412 | 0.1417 | 45 | 0.32 | Smooth | AEC
Air | Air - Cavity - Wall Roof Ceiling - 4 in. or more | 6 | 0.92 | 0.5433 | 0.075 | 0.24 | NA | JA4
Air | Air - Ceiling - 1 1/2 in. | 1.5 | 0.77 | 0.1625 | 0.075 | 0.24 | NA | CEC Doug
Air | Air - Ceiling - 1/2 in. | 0.5 | 0.73 | 0.0567 | 0.075 | 0.24 | NA | CEC Doug
Air | Air - Ceiling - 3 1/2 in. | 3.5 | 0.8 | 0.365 | 0.075 | 0.24 | NA | CEC Doug
Air | Air - Ceiling - 3/4 in. | 0.75 | 0.75 | 0.0833 | 0.075 | 0.24 | NA | CEC Doug
Air | Air - Floor - 1 1/2 in. | 1.5 | 0.94 | 0.1333 | 0.075 | 0.24 | NA | CEC Doug
Air | Air - Floor - 1/2 in. | 0.5 | 0.77 | 0.0542 | 0.075 | 0.24 | NA | CEC Doug
Air | Air - Floor - 3 1/2 in. | 3.5 | 1 | 0.2917 | 0.075 | 0.24 | NA | CEC Doug
Air | Air - Floor - 3/4 in. | 0.75 | 0.85 | 0.0733 | 0.075 | 0.24 | NA | CEC Doug
Air | Air - Metal Wall Framing - 16 or 24 in. OC | 5.5 | 0.65 | 0.705 | 0.075 | 0.24 | NA | JA4
Air | Air - Roof - 1 1/2 in. | 1.5 | 0.8 | 0.1567 | 0.075 | 0.24 | NA | CEC Doug
Air | Air - Roof - 1/2 in. | 0.5 | 0.76 | 0.055 | 0.075 | 0.24 | NA | CEC Doug
Air | Air - Roof - 3 1/2 in. | 3.5 | 0.82 | 0.3558 | 0.075 | 0.24 | NA | CEC Doug
Air | Air - Roof - 3/4 in. | 0.75 | 0.81 | 0.0775 | 0.075 | 0.24 | NA | CEC Doug
Air | Air - Wall - 1 1/2 in. | 1.5 | 0.87 | 0.1433 | 0.075 | 0.24 | NA | CEC Doug
Air | Air - Wall - 1/2 in. | 0.5 | 0.77 | 0.0542 | 0.075 | 0.24 | NA | CEC Doug
Air | Air - Wall - 3 1/2 in. | 3.5 | 0.85 | 0.3433 | 0.075 | 0.24 | NA | CEC Doug
Air | Air - Wall - 3/4 in. | 0.75 | 0.84 | 0.0742 | 0.075 | 0.24 | NA | CEC Doug
Spandrel Panels Curtain Walls | Aluminum w/ Thrml Break - Double glass with no low e - No Ins. | 2.27 | 2.517 | 0.075 | 29.09 | 0.26 | Smooth | JA4-10
Spandrel Panels Curtain Walls | Aluminum w/ Thrml Break - Double glass with no low e - R10 Ins. | 3.27 | 3.981 | 0.0683 | 20.44 | 0.26 | Smooth | JA4-10
Spandrel Panels Curtain Walls | Aluminum w/ Thrml Break - Double glass with no low e - R15 Ins. | 4.47 | 4.15 | 0.09 | 15.23 | 0.27 | Smooth | JA4-10
Spandrel Panels Curtain Walls | Aluminum w/ Thrml Break - Double glass with no low e - R20 Ins. | 5.67 | 4.252 | 0.1108 | 12.22 | 0.27 | Smooth | JA4-10
Spandrel Panels Curtain Walls | Aluminum w/ Thrml Break - Double glass with no low e - R25 Ins. | 6.87 | 4.305 | 0.1333 | 10.26 | 0.27 | Smooth | JA4-10
Spandrel Panels Curtain Walls | Aluminum w/ Thrml Break - Double glass with no low e - R30 Ins. | 8.07 | 4.358 | 0.1542 | 8.88 | 0.27 | Smooth | JA4-10
Spandrel Panels Curtain Walls | Aluminum w/ Thrml Break - Double glass with no low e - R4 Ins. | 1.83 | 3.442 | 0.0442 | 35.69 | 0.26 | Smooth | JA4-10
Spandrel Panels Curtain Walls | Aluminum w/ Thrml Break - Double glass with no low e - R7 Ins. | 2.55 | 3.823 | 0.0558 | 25.92 | 0.26 | Smooth | JA4-10
Spandrel Panels Curtain Walls | Aluminum w/ Thrml Break - Single glass pane. stone. or metal pane - No Ins. | 2.27 | 1.928 | 0.0983 | 29.09 | 0.26 | Smooth | JA4-10
Spandrel Panels Curtain Walls | Aluminum w/ Thrml Break - Single glass pane. stone. or metal pane - R10 Ins. | 3.27 | 3.867 | 0.0708 | 20.44 | 0.26 | Smooth | JA4-10
Spandrel Panels Curtain Walls | Aluminum w/ Thrml Break - Single glass pane. stone. or metal pane - R15 Ins. | 4.47 | 4.076 | 0.0917 | 15.23 | 0.27 | Smooth | JA4-10
Spandrel Panels Curtain Walls | Aluminum w/ Thrml Break - Single glass pane. stone. or metal pane - R20 Ins. | 5.67 | 4.201 | 0.1125 | 12.22 | 0.27 | Smooth | JA4-10
Spandrel Panels Curtain Walls | Aluminum w/ Thrml Break - Single glass pane. stone. or metal pane - R25 Ins. | 6.87 | 4.278 | 0.1342 | 10.26 | 0.27 | Smooth | JA4-10
Spandrel Panels Curtain Walls | Aluminum w/ Thrml Break - Single glass pane. stone. or metal pane - R30 Ins. | 8.07 | 4.331 | 0.155 | 8.88 | 0.27 | Smooth | JA4-10
Spandrel Panels Curtain Walls | Aluminum w/ Thrml Break - Single glass pane. stone. or metal pane - R4 Ins. | 1.83 | 3.282 | 0.0467 | 35.69 | 0.26 | Smooth | JA4-10
Spandrel Panels Curtain Walls | Aluminum w/ Thrml Break - Single glass pane. stone. or metal pane - R7 Ins. | 2.55 | 3.655 | 0.0583 | 25.92 | 0.26 | Smooth | JA4-10
Spandrel Panels Curtain Walls | Aluminum w/ Thrml Break - Triple or low e glass - No Ins. | 2.27 | 2.895 | 0.065 | 29.09 | 0.26 | Smooth | JA4-10
Spandrel Panels Curtain Walls | Aluminum w/ Thrml Break - Triple or low e glass - R10 Ins. | 3.27 | 3.981 | 0.0683 | 20.44 | 0.26 | Smooth | JA4-10
Spandrel Panels Curtain Walls | Aluminum w/ Thrml Break - Triple or low e glass - R15 Ins. | 4.47 | 4.15 | 0.09 | 15.23 | 0.27 | Smooth | JA4-10
Spandrel Panels Curtain Walls | Aluminum w/ Thrml Break - Triple or low e glass - R20 Ins. | 5.67 | 4.252 | 0.1108 | 12.22 | 0.27 | Smooth | JA4-10
Spandrel Panels Curtain Walls | Aluminum w/ Thrml Break - Triple or low e glass - R25 Ins. | 6.87 | 4.305 | 0.1333 | 10.26 | 0.27 | Smooth | JA4-10
Spandrel Panels Curtain Walls | Aluminum w/ Thrml Break - Triple or low e glass - R30 Ins. | 8.07 | 4.358 | 0.1542 | 8.88 | 0.27 | Smooth | JA4-10
Spandrel Panels Curtain Walls | Aluminum w/ Thrml Break - Triple or low e glass - R4 Ins. | 1.83 | 3.575 | 0.0425 | 35.69 | 0.26 | Smooth | JA4-10
Spandrel Panels Curtain Walls | Aluminum w/ Thrml Break - Triple or low e glass - R7 Ins. | 2.55 | 3.823 | 0.0558 | 25.92 | 0.26 | Smooth | JA4-10
Spandrel Panels Curtain Walls | Aluminum w/out Thrml Break - Double glass with no low e coatings - No Ins. | 2.27 | 2.721 | 0.0692 | 29.09 | 0.26 | Smooth | JA4-10
Spandrel Panels Curtain Walls | Aluminum w/out Thrml Break - Double glass with no low e coatings - R10 Ins. | 3.27 | 5.032 | 0.0542 | 20.44 | 0.26 | Smooth | JA4-10
Spandrel Panels Curtain Walls | Aluminum w/out Thrml Break - Double glass with no low e coatings - R15 Ins. | 4.47 | 5.4 | 0.0692 | 15.23 | 0.27 | Smooth | JA4-10
Spandrel Panels Curtain Walls | Aluminum w/out Thrml Break - Double glass with no low e coatings - R20 Ins. | 5.67 | 5.644 | 0.08372 | 12.22 | 0.27 | Smooth | JA4-10
Spandrel Panels Curtain Walls | Aluminum w/out Thrml Break - Double glass with no low e coatings - R25 Ins. | 6.87 | 5.773 | 0.0992 | 10.26 | 0.27 | Smooth | JA4-10
Spandrel Panels Curtain Walls | Aluminum w/out Thrml Break - Double glass with no low e coatings - R30 Ins. | 8.07 | 5.907 | 0.1142 | 8.88 | 0.27 | Smooth | JA4-10
Spandrel Panels Curtain Walls | Aluminum w/out Thrml Break - Double glass with no low e coatings - R4 Ins. | 1.83 | 4.15 | 0.0367 | 35.69 | 0.26 | Smooth | JA4-10
Spandrel Panels Curtain Walls | Aluminum w/out Thrml Break - Double glass with no low e coatings - R7 Ins. | 2.55 | 4.706 | 0.045 | 25.92 | 0.26 | Smooth | JA4-10
Spandrel Panels Curtain Walls | Aluminum w/out Thrml Break - Single glass pane. stone. or metal pane - No Ins. | 2.27 | 2.007 | 0.0942 | 29.09 | 0.26 | Smooth | JA4-10
Spandrel Panels Curtain Walls | Aluminum w/out Thrml Break - Single glass pane. stone. or metal pane - R10 Ins. | 3.27 | 4.93 | 0.055 | 20.44 | 0.26 | Smooth | JA4-10
Spandrel Panels Curtain Walls | Aluminum w/out Thrml Break - Single glass pane. stone. or metal pane - R15 Ins. | 4.47 | 5.323 | 0.07 | 15.23 | 0.27 | Smooth | JA4-10
Spandrel Panels Curtain Walls | Aluminum w/out Thrml Break - Single glass pane. stone. or metal pane - R20 Ins. | 5.67 | 5.602 | 0.0842 | 12.22 | 0.27 | Smooth | JA4-10
Spandrel Panels Curtain Walls | Aluminum w/out Thrml Break - Single glass pane. stone. or metal pane - R25 Ins. | 6.87 | 5.773 | 0.0992 | 10.26 | 0.27 | Smooth | JA4-10
Spandrel Panels Curtain Walls | Aluminum w/out Thrml Break - Single glass pane. stone. or metal pane - R30 Ins. | 8.07 | 5.861 | 0.115 | 8.88 | 0.27 | Smooth | JA4-10
Spandrel Panels Curtain Walls | Aluminum w/out Thrml Break - Single glass pane. stone. or metal pane - R4 Ins. | 1.83 | 3.889 | 0.0392 | 35.69 | 0.26 | Smooth | JA4-10
Spandrel Panels Curtain Walls | Aluminum w/out Thrml Break - Single glass pane. stone. or metal pane - R7 Ins. | 2.55 | 4.526 | 0.0467 | 25.92 | 0.26 | Smooth | JA4-10
Spandrel Panels Curtain Walls | Aluminum w/out Thrml Break - Triple or low e glass - No Ins. | 2.27 | 3.299 | 0.0575 | 29.09 | 0.26 | Smooth | JA4-10
Spandrel Panels Curtain Walls | Aluminum w/out Thrml Break - Triple or low e glass - R10 Ins. | 3.27 | 5.138 | 0.05304 | 20.44 | 0.26 | Smooth | JA4-10
Spandrel Panels Curtain Walls | Aluminum w/out Thrml Break - Triple or low e glass - R15 Ins. | 4.47 | 5.439 | 0.0683 | 15.23 | 0.27 | Smooth | JA4-10
Spandrel Panels Curtain Walls | Aluminum w/out Thrml Break - Triple or low e glass - R20 Ins. | 5.67 | 5.686 | 0.0833 | 12.22 | 0.27 | Smooth | JA4-10
Spandrel Panels Curtain Walls | Aluminum w/out Thrml Break - Triple or low e glass - R25 Ins. | 6.87 | 5.817 | 0.0983 | 10.26 | 0.27 | Smooth | JA4-10
Spandrel Panels Curtain Walls | Aluminum w/out Thrml Break - Triple or low e glass - R30 Ins. | 8.07 | 5.907 | 0.1142 | 8.88 | 0.27 | Smooth | JA4-10
Spandrel Panels Curtain Walls | Aluminum w/out Thrml Break - Triple or low e glass - R4 Ins. | 1.83 | 4.386 | 0.03477 | 35.69 | 0.26 | Smooth | JA4-10
Spandrel Panels Curtain Walls | Aluminum w/out Thrml Break - Triple or low e glass - R7 Ins. | 2.55 | 4.832 | 0.0442 | 25.92 | 0.26 | Smooth | JA4-10
Roofing | Asbestos or cement shingles - 3/8 in. | 0.375 | 0.21 | 0.1492 | 120 | 0.24 | VeryRough | AEC
Woods | Ash - 1 in. | 1 | 0.91 | 0.0917 | 40.0608 | 0.38957 | MediumSmooth | AEC
Roofing | Asphalt - bitumen with inert fill - 100 lb/ft3 - 3/4 in. | 0.75 | 0.25 | 0.25 | 100 | 0.3 | VeryRough | AEC
Roofing | Asphalt - bitumen with inert fill - 144 lb/ft3 - 3/4 in. | 0.75 | 0.0938 | 0.6667 | 144 | 0.3 | VeryRough | AEC
Roofing | Asphalt roll roofing - 1/4 in. | 0.25 | 0.15 | 0.1392 | 70 | 0.36 | VeryRough | AEC
Roofing | Asphalt shingles - 1/4 in. | 0.25 | 0.45 | 0.0467 | 69.888 | 0.30114 | VeryRough | CEC Doug
Woods | Birch - 1 in. | 1 | 0.84 | 0.0992 | 43.9296 | 0.38957 | MediumSmooth | AEC
Masonry Materials | Brick - 48 lb/ft3 - 3 5/8 in. | 3.625 | 2.42 | 0.125 | 48 | 0.19 | Rough | AEC
Masonry Materials | Brick - fired clay - 140 lb/ft3 - 3 5/8 in. | 3.625 | 0.44 | 0.685 | 139.776 | 0.18881 | MediumRough | AEC
Building Membrane | Building Paper - 1/16 in. | 0.0625 | 0.03 | 0.1667 | 70 | 0.3 | MediumSmooth | CEC Doug
Roofing | Built-up roofing - 3/8 in. | 0.375 | 0.33 | 0.095 | 70 | 0.35 | VeryRough | AEC
Roofing | Built-up roofing - 3/8 in. | 0.3743 | 0.34 | 0.0925 | 69.888 | 0.34894 | Rough | AEC
Woods | California Redwood - 1 in. | 1 | 1.28 | 0.065 | 26.208 | 0.38957 | MediumSmooth | AEC
Finish Materials | Carpet - 3/4 in. | 0.75 | 2.38 | 0.0263 | 18 | 0.33 | Rough | CEC Doug
Insulation Board | Cellular polyisocyanurate (unfaced) - 3 1/2 in. | 3.5 | 20.54 | 0.0142 | 1.4976 | 0.38001 | Rough | AEC
Insulation Board | Cellular polyisocyanurate (unfaced) - 4 1/2 in. | 4.5 | 26.41 | 0.0142 | 1.4976 | 0.38001 | Rough | AEC
Insulation Board | Cellular polyisocyanurate (unfaced) - 4 in. | 4 | 23.47 | 0.0142 | 1.4976 | 0.38001 | Rough | AEC
Insulation Board | Cellular polyisocyanurate (unfaced) - 5 1/2 in. | 5.5 | 32.28 | 0.0142 | 1.4976 | 0.38001 | Rough | AEC
Insulation Board | Cellular polyisocyanurate (unfaced) - 5 in. | 5 | 29.34 | 0.0142 | 1.4976 | 0.38001 | Rough | AEC
Insulation Board | Cellular polyisocyanurate (unfaced) - 6 1/2 in. | 6.5 | 38.15 | 0.0142 | 1.4976 | 0.38001 | Rough | AEC
Insulation Board | Cellular polyisocyanurate (unfaced) - 6 in. | 6 | 35.21 | 0.0142 | 1.4976 | 0.38001 | Rough | AEC
Masonry Units Hollow | Clay - Part Grouted and Empty - 130 lb/ft3 - 6 in. | 6 | 1.923 | 0.26 | 130 | 0.13 | MediumRough | JA4-10
Masonry Units with Fill | Clay - Part Grouted and Insulated - 130 lb/ft3 - 6 in. | 6 | 2.222 | 0.225 | 130 | 0.13 | MediumRough | JA4-10
Masonry Units Hollow | Clay - Part Grouted and Insulated - 130 lb/ft3 - 8 in. | 8 | 2.128 | 0.3133 | 130 | 0.13 | MediumRough | JA4-10
Masonry Units with Fill | Clay - Part Grouted andInsulated - 130 lb/ft3 - 8 in. | 8 | 2.564 | 0.26 | 130 | 0.13 | MediumRough | JA4-10
Masonry Units Solid | Clay - Solid Grout - 130 lb/ft3 - 6 in. | 6 | 1.538 | 0.325 | 130 | 0.17 | MediumRough | JA4-10
Masonry Units Solid | Clay - Solid Grout - 130 lb/ft3 - 8 in. | 8 | 1.754 | 0.38 | 130 | 0.17 | MediumRough | JA4-10
Roofing | Clay tile - 1/2 in. | 0.5 | 2.63 | 0.0158 | 85 | 0.21 | MediumRough | AEC
Masonry Materials | Clay tile - hollow - 1 cell deep - 3 in. | 3 | 0.8 | 0.3125 | 85 | 0.21 | MediumRough | AEC
Masonry Materials | Clay tile - hollow - 1 cell deep - 4 in. | 4 | 1.11 | 0.3 | 85 | 0.21 | MediumRough | AEC
Masonry Materials | Clay tile - hollow - 2 cells deep - 10 in. | 10 | 2.22 | 0.375 | 85 | 0.21 | MediumRough | AEC
Masonry Materials | Clay tile - hollow - 2 cells deep - 6 in. | 6 | 1.52 | 0.3292 | 85 | 0.21 | MediumRough | AEC
Masonry Materials | Clay tile - hollow - 2 cells deep - 8 in. | 8 | 1.85 | 0.36 | 85 | 0.21 | MediumRough | AEC
Masonry Materials | Clay tile - hollow - 3 cells deep - 12 in. | 12 | 2.5 | 0.4 | 85 | 0.21 | MediumRough | AEC
Masonry Materials | Clay Tile - Paver | 0.375 | 0.03 | 1.042 | 0 | 0 | MediumRough | CEC Doug
Masonry Materials | Concrete | 0.375 | 0.0833 | 0.37515 | 0.2 | 144 | MediumRough | CEC Bruce
Concrete | Concrete - 140 lb/ft3 - 10 in. | 10 | 0.74 | 1.1275 | 139.776 | 0.2151 | MediumRough | AEC
Concrete | Concrete - 140 lb/ft3 - 2 in. | 2 | 0.15 | 1.1275 | 139.776 | 0.2151 | MediumRough | AEC
Concrete | Concrete - 140 lb/ft3 - 4 in. | 4 | 0.3 | 1.1275 | 139.776 | 0.2151 | MediumRough | AEC
Concrete | Concrete - 140 lb/ft3 - 6 in. | 6 | 0.44 | 1.1275 | 139.776 | 0.2151 | MediumRough | AEC
Concrete | Concrete - 140 lb/ft3 - 8 in. | 8 | 0.59 | 1.1275 | 139.776 | 0.2151 | MediumRough | AEC
Concrete | Concrete - 80 lb/ft3 - 10 in. | 10 | 2.72 | 0.3067 | 79.872 | 0.20076 | MediumRough | AEC
Concrete | Concrete - 80 lb/ft3 - 2 in. | 2 | 0.54 | 0.3067 | 79.872 | 0.20076 | MediumRough | AEC
Concrete | Concrete - 80 lb/ft3 - 4 in. | 4 | 1.09 | 0.3067 | 79.872 | 0.20076 | MediumRough | AEC
Concrete | Concrete - 80 lb/ft3 - 6 in. | 6 | 1.63 | 0.3067 | 79.872 | 0.20076 | MediumRough | AEC
Concrete | Concrete - 80 lb/ft3 - 8 in. | 8 | 2.17 | 0.3067 | 79.872 | 0.20076 | MediumRough | AEC
Masonry Units Hollow | Concrete - Part Grouted and Empty - 105 lb/ft3 - 10 in. | 10 | 2.174 | 0.3833 | 105 | 0.14 | MediumRough | JA4-10
Masonry Units Hollow | Concrete - Part Grouted and Empty - 105 lb/ft3 - 12 in. | 12 | 2.326 | 0.43 | 105 | 0.14 | MediumRough | JA4-10
Masonry Units Hollow | Concrete - Part Grouted and Empty - 105 lb/ft3 - 6 in. | 6 | 1.852 | 0.27 | 105 | 0.15 | MediumRough | JA4-10
Masonry Units Hollow | Concrete - Part Grouted and Empty - 105 lb/ft3 - 8 in. | 8 | 2 | 0.3333 | 105 | 0.14 | MediumRough | JA4-10
Masonry Units Hollow | Concrete - Part Grouted and Empty - 115 lb/ft3 - 10 in. | 10 | 2.041 | 0.4083 | 115 | 0.14 | MediumRough | JA4-10
Masonry Units Hollow | Concrete - Part Grouted and Empty - 115 lb/ft3 - 12 in. | 12 | 2.174 | 0.46 | 115 | 0.14 | MediumRough | JA4-10
Masonry Units Hollow | Concrete - Part Grouted and Empty - 115 lb/ft3 - 6 in. | 6 | 1.724 | 0.29 | 115 | 0.15 | MediumRough | JA4-10
Masonry Units Hollow | Concrete - Part Grouted and Empty - 115 lb/ft3 - 8 in. | 8 | 1.887 | 0.3533 | 115 | 0.14 | MediumRough | JA4-10
Masonry Units Hollow | Concrete - Part Grouted and Empty - 125 lb/ft3 - 10 in. | 10 | 1.923 | 0.4333 | 125 | 0.14 | MediumRough | JA4-10
Masonry Units Hollow | Concrete - Part Grouted and Empty - 125 lb/ft3 - 12 in. | 12 | 2.041 | 0.49 | 125 | 0.13 | MediumRough | JA4-10
Masonry Units Hollow | Concrete - Part Grouted and Empty - 125 lb/ft3 - 6 in. | 6 | 1.639 | 0.305 | 125 | 0.14 | MediumRough | JA4-10
Masonry Units Hollow | Concrete - Part Grouted and Empty - 125 lb/ft3 - 8 in. | 8 | 1.786 | 0.3733 | 125 | 0.13 | MediumRough | JA4-10
Masonry Units with Fill | Concrete - Part Grouted and Insulated - 105 lb/ft3 - 10 in. | 10 | 2.941 | 0.2833 | 105 | 0.14 | MediumRough | JA4-10
Masonry Units with Fill | Concrete - Part Grouted and Insulated - 105 lb/ft3 - 12 in. | 12 | 3.333 | 0.3 | 105 | 0.14 | MediumRough | JA4-10
Masonry Units with Fill | Concrete - Part Grouted and Insulated - 105 lb/ft3 - 8 in. | 8 | 2.703 | 0.2467 | 105 | 0.14 | MediumRough | JA4-10
Masonry Units with Fill | Concrete - Part Grouted and Insulated - 115 lb/ft3 - 10 in. | 10 | 2.703 | 0.3083 | 115 | 0.14 | MediumRough | JA4-10
Masonry Units with Fill | Concrete - Part Grouted and Insulated - 115 lb/ft3 - 12 in. | 12 | 3.03 | 0.33 | 115 | 0.14 | MediumRough | JA4-10
Masonry Units with Fill | Concrete - Part Grouted and Insulated - 115 lb/ft3 - 6 in. | 6 | 2.083 | 0.24 | 115 | 0.15 | MediumRough | JA4-10
Masonry Units with Fill | Concrete - Part Grouted and Insulated - 115 lb/ft3 - 8 in. | 8 | 2.439 | 0.2733 | 115 | 0.14 | MediumRough | JA4-10
Masonry Units with Fill | Concrete - Part Grouted and Insulated - 125 lb/ft3 - 10 in. | 10 | 2.439 | 0.3417 | 125 | 0.14 | MediumRough | JA4-10
Masonry Units with Fill | Concrete - Part Grouted and Insulated - 125 lb/ft3 - 12 in. | 12 | 2.778 | 0.36 | 125 | 0.13 | MediumRough | JA4-10
Masonry Units with Fill | Concrete - Part Grouted and Insulated - 125 lb/ft3 - 6 in. | 6 | 1.923 | 0.26 | 125 | 0.14 | MediumRough | JA4-10
Masonry Units with Fill | Concrete - Part Grouted and Insulated - 125 lb/ft3 - 8 in. | 8 | 2.273 | 0.2933 | 125 | 0.13 | MediumRough | JA4-10
Masonry Units with Fill | Concrete - Part Grouted and Insulated- 105 lb/ft3 - 6 in. | 6 | 2.273 | 0.22 | 105 | 0.15 | MediumRough | JA4-10
Masonry Units Solid | Concrete - Solid Grout - 105 lb/ft3 - 10 in. | 10 | 1.818 | 0.4583 | 105 | 0.22 | MediumRough | JA4-10
Masonry Units Solid | Concrete - Solid Grout - 105 lb/ft3 - 12 in. | 12 | 1.961 | 0.51 | 105 | 0.22 | MediumRough | JA4-10
Masonry Units Solid | Concrete - Solid Grout - 105 lb/ft3 - 6 in. | 6 | 1.471 | 0.34 | 105 | 0.21 | MediumRough | JA4-10
Masonry Units Solid | Concrete - Solid Grout - 105 lb/ft3 - 8 in. | 8 | 1.613 | 0.4133 | 105 | 0.22 | MediumRough | JA4-10
Masonry Units Solid | Concrete - Solid Grout - 115 lb/ft3 - 10 in. | 10 | 1.695 | 0.4917 | 115 | 0.21 | MediumRough | JA4-10
Masonry Units Solid | Concrete - Solid Grout - 115 lb/ft3 - 12 in. | 12 | 1.852 | 0.54 | 115 | 0.21 | MediumRough | JA4-10
Masonry Units Solid | Concrete - Solid Grout - 115 lb/ft3 - 6 in. | 6 | 1.389 | 0.36 | 115 | 0.2 | MediumRough | JA4-10
Masonry Units Solid | Concrete - Solid Grout - 115 lb/ft3 - 8 in. | 8 | 1.538 | 0.4333 | 115 | 0.2 | MediumRough | JA4-10
Masonry Units Solid | Concrete - Solid Grout - 125 lb/ft3 - 10 in. | 10 | 1.613 | 0.5167 | 125 | 0.2 | MediumRough | JA4-10
Masonry Units Solid | Concrete - Solid Grout - 125 lb/ft3 - 12 in. | 12 | 1.754 | 0.57 | 125 | 0.2 | MediumRough | JA4-10
Masonry Units Solid | Concrete - Solid Grout - 125 lb/ft3 - 6 in. | 6 | 1.316 | 0.38 | 125 | 0.19 | MediumRough | JA4-10
Masonry Units Solid | Concrete - Solid Grout - 125 lb/ft3 - 8 in. | 8 | 1.449 | 0.46 | 125 | 0.2 | MediumRough | JA4-10
Concrete Sandwich Panel | Concrete Sandwich Panel - 100% Ins. Layer - No Steel in Ins. - Ins. 1 1/2 in. | 13.5 | 7.347 | 0.1533 | 133.44 | 0.11 | MediumRough | JA4-10
Concrete Sandwich Panel | Concrete Sandwich Panel - 100% Ins. Layer - No Steel in Ins. - Ins. 2 in. | 14 | 9.676 | 0.1208 | 128.71 | 0.11 | MediumRough | JA4-10
Concrete Sandwich Panel | Concrete Sandwich Panel - 100% Ins. Layer - No Steel in Ins. - Ins. 3 in. | 15 | 14.302 | 0.0875 | 120.2 | 0.11 | MediumRough | JA4-10
Concrete Sandwich Panel | Concrete Sandwich Panel - 100% Ins. Layer - No Steel in Ins. - Ins. 4 in. | 16 | 18.83 | 0.0708 | 112.75 | 0.11 | MediumRough | JA4-10
Concrete Sandwich Panel | Concrete Sandwich Panel - 100% Ins. Layer - No Steel in Ins. - Ins. 6 in. | 18 | 28.562 | 0.0525 | 100.33 | 0.11 | MediumRough | JA4-10
Concrete Sandwich Panel | Concrete Sandwich Panel - 100% Ins. Layer - Steel in Ins. - Ins. 1 1/2 in. | 13.5 | 5.248 | 0.2142 | 133.44 | 0.11 | MediumRough | JA4-10
Concrete Sandwich Panel | Concrete Sandwich Panel - 100% Ins. Layer - Steel in Ins. - Ins. 2 in. | 14 | 6.963 | 0.1675 | 128.71 | 0.11 | MediumRough | JA4-10
Concrete Sandwich Panel | Concrete Sandwich Panel - 100% Ins. Layer - Steel in Ins. - Ins. 3 in. | 15 | 10.139 | 0.1233 | 120.2 | 0.11 | MediumRough | JA4-10
Concrete Sandwich Panel | Concrete Sandwich Panel - 100% Ins. Layer - Steel in Ins. - Ins. 4 in. | 16 | 13.436 | 0.0992 | 112.75 | 0.11 | MediumRough | JA4-10
Concrete Sandwich Panel | Concrete Sandwich Panel - 100% Ins. Layer - Steel in Ins. - Ins. 6 in. | 18 | 19.983 | 0.075 | 100.33 | 0.11 | MediumRough | JA4-10
Concrete Sandwich Panel | Concrete Sandwich Panel - 80% Ins. Layer - No Steel in Ins. - Ins. 1 1/2 in. | 13.5 | 0.851 | 1.3217 | 133.44 | 0.11 | MediumRough | JA4-10
Concrete Sandwich Panel | Concrete Sandwich Panel - 80% Ins. Layer - No Steel in Ins. - Ins. 2 in. | 14 | 0.949 | 1.2292 | 128.71 | 0.11 | MediumRough | JA4-10
Concrete Sandwich Panel | Concrete Sandwich Panel - 80% Ins. Layer - No Steel in Ins. - Ins. 3 in. | 15 | 1.251 | 0.9992 | 120.2 | 0.12 | MediumRough | JA4-10
Concrete Sandwich Panel | Concrete Sandwich Panel - 80% Ins. Layer - No Steel in Ins. - Ins. 4 in. | 16 | 1.548 | 0.8617 | 112.75 | 0.12 | MediumRough | JA4-10
Concrete Sandwich Panel | Concrete Sandwich Panel - 80% Ins. Layer - No Steel in Ins. - Ins. 6 in. | 18 | 2.153 | 0.6967 | 100.33 | 0.13 | MediumRough | JA4-10
Concrete Sandwich Panel | Concrete Sandwich Panel - 80% Ins. Layer - Steel in Ins. - Ins. 1 1/2 in. | 13.5 | 0.851 | 1.3217 | 133.44 | 0.11 | MediumRough | JA4-10
Concrete Sandwich Panel | Concrete Sandwich Panel - 80% Ins. Layer - Steel in Ins. - Ins. 2 in. | 14 | 0.556 | 2.0983 | 128.71 | 0.11 | MediumRough | JA4-10
Concrete Sandwich Panel | Concrete Sandwich Panel - 80% Ins. Layer - Steel in Ins. - Ins. 3 in. | 15 | 0.476 | 2.6258 | 120.2 | 0.12 | MediumRough | JA4-10
Concrete Sandwich Panel | Concrete Sandwich Panel - 80% Ins. Layer - Steel in Ins. - Ins. 4 in. | 16 | 0.417 | 3.1975 | 112.75 | 0.12 | MediumRough | JA4-10
Concrete Sandwich Panel | Concrete Sandwich Panel - 80% Ins. Layer - Steel in Ins. - Ins. 6 in. | 18 | 0.333 | 4.5042 | 100.33 | 0.13 | MediumRough | JA4-10
Concrete Sandwich Panel | Concrete Sandwich Panel - 90% Ins. Layer - No Steel in Ins. - Ins. 1 1/2 in. | 13.5 | 1.251 | 0.8992 | 133.44 | 0.11 | MediumRough | JA4-10
Concrete Sandwich Panel | Concrete Sandwich Panel - 90% Ins. Layer - No Steel in Ins. - Ins. 2 in. | 14 | 1.449 | 0.805 | 128.71 | 0.11 | MediumRough | JA4-10
Concrete Sandwich Panel | Concrete Sandwich Panel - 90% Ins. Layer - No Steel in Ins. - Ins. 3 in. | 15 | 2.049 | 0.61 | 120.2 | 0.11 | MediumRough | JA4-10
Concrete Sandwich Panel | Concrete Sandwich Panel - 90% Ins. Layer - No Steel in Ins. - Ins. 4 in. | 16 | 2.647 | 0.5033 | 112.75 | 0.11 | MediumRough | JA4-10
Concrete Sandwich Panel | Concrete Sandwich Panel - 90% Ins. Layer - No Steel in Ins. - Ins. 6 in. | 18 | 3.758 | 0.3992 | 100.33 | 0.12 | MediumRough | JA4-10
Concrete Sandwich Panel | Concrete Sandwich Panel - 90% Ins. Layer - Steel in Ins. - Ins. 1 1/2 in. | 13.5 | 1.15 | 0.9783 | 133.44 | 0.11 | MediumRough | JA4-10
Concrete Sandwich Panel | Concrete Sandwich Panel - 90% Ins. Layer - Steel in Ins. - Ins. 2 in. | 14 | 1.449 | 0.805 | 128.71 | 0.11 | MediumRough | JA4-10
Concrete Sandwich Panel | Concrete Sandwich Panel - 90% Ins. Layer - Steel in Ins. - Ins. 3 in. | 15 | 1.951 | 0.6408 | 120.2 | 0.11 | MediumRough | JA4-10
Concrete Sandwich Panel | Concrete Sandwich Panel - 90% Ins. Layer - Steel in Ins. - Ins. 4 in. | 16 | 2.45 | 0.5442 | 112.75 | 0.11 | MediumRough | JA4-10
Concrete Sandwich Panel | Concrete Sandwich Panel - 90% Ins. Layer - Steel in Ins. - Ins. 6 in. | 18 | 3.555 | 0.4217 | 100.33 | 0.12 | MediumRough | JA4-10
Plastering Materials | Concrete/Sand Aggregate - 6 in. | 6.005 | 1.4 | 0.3575 | 116 | 0.2 | Smooth | CEC Doug
Spandrel Panels Curtain Walls | Continuous Ins. - Double glass with no low e coatings - No Ins. | 2.27 | 2.517 | 0.075 | 29.09 | 0.26 | Smooth | JA4-10
Spandrel Panels Curtain Walls | Continuous Ins. - Double glass with no low e coatings - R10 Ins. | 3.27 | 12.483 | 0.02183 | 20.44 | 0.26 | Smooth | JA4-10
Spandrel Panels Curtain Walls | Continuous Ins. - Double glass with no low e coatings - R15 Ins. | 4.47 | 17.669 | 0.02108 | 15.23 | 0.27 | Smooth | JA4-10
Spandrel Panels Curtain Walls | Continuous Ins. - Double glass with no low e coatings - R20 Ins. | 5.67 | 22.406 | 0.02109 | 12.22 | 0.27 | Smooth | JA4-10
Spandrel Panels Curtain Walls | Continuous Ins. - Double glass with no low e coatings - R25 Ins. | 6.87 | 27.721 | 0.02065 | 10.26 | 0.27 | Smooth | JA4-10
Spandrel Panels Curtain Walls | Continuous Ins. - Double glass with no low e coatings - R30 Ins. | 8.07 | 32.483 | 0.0207 | 8.88 | 0.27 | Smooth | JA4-10
Spandrel Panels Curtain Walls | Continuous Ins. - Double glass with no low e coatings - R4 Ins. | 1.83 | 6.503 | 0.02345 | 35.69 | 0.26 | Smooth | JA4-10
Spandrel Panels Curtain Walls | Continuous Ins. - Double glass with no low e coatings - R7 Ins. | 2.55 | 9.459 | 0.0225 | 25.92 | 0.26 | Smooth | JA4-10
Spandrel Panels Curtain Walls | Continuous Ins. - Single glass pane. stone. or metal pane - No Ins. | 2.27 | 1.928 | 0.0983 | 29.09 | 0.26 | Smooth | JA4-10
Spandrel Panels Curtain Walls | Continuous Ins. - Single glass pane. stone. or metal pane - R10 Ins. | 3.27 | 11.971 | 0.02276 | 20.44 | 0.26 | Smooth | JA4-10
Spandrel Panels Curtain Walls | Continuous Ins. - Single glass pane. stone. or metal pane - R15 Ins. | 4.47 | 17.007 | 0.0219 | 15.23 | 0.27 | Smooth | JA4-10
Spandrel Panels Curtain Walls | Continuous Ins. - Single glass pane. stone. or metal pane - R20 Ins. | 5.67 | 21.877 | 0.0216 | 12.22 | 0.27 | Smooth | JA4-10
Spandrel Panels Curtain Walls | Continuous Ins. - Single glass pane. stone. or metal pane - R25 Ins. | 6.87 | 26.928 | 0.02126 | 10.26 | 0.27 | Smooth | JA4-10
Spandrel Panels Curtain Walls | Continuous Ins. - Single glass pane. stone. or metal pane - R30 Ins. | 8.07 | 31.408 | 0.02141 | 8.88 | 0.27 | Smooth | JA4-10
Spandrel Panels Curtain Walls | Continuous Ins. - Single glass pane. stone. or metal pane - R4 Ins. | 1.83 | 5.907 | 0.0258 | 35.69 | 0.26 | Smooth | JA4-10
Spandrel Panels Curtain Walls | Continuous Ins. - Single glass pane. stone. or metal pane - R7 Ins. | 2.55 | 8.954 | 0.02373 | 25.92 | 0.26 | Smooth | JA4-10
Spandrel Panels Curtain Walls | Continuous Ins. - Triple or low e glass - No Ins. | 2.27 | 2.895 | 0.065 | 29.09 | 0.26 | Smooth | JA4-10
Spandrel Panels Curtain Walls | Continuous Ins. - Triple or low e glass - R10 Ins. | 3.27 | 12.849 | 0.02121 | 20.44 | 0.26 | Smooth | JA4-10
Spandrel Panels Curtain Walls | Continuous Ins. - Triple or low e glass - R15 Ins. | 4.47 | 18.018 | 0.02067 | 15.23 | 0.27 | Smooth | JA4-10
Spandrel Panels Curtain Walls | Continuous Ins. - Triple or low e glass - R20 Ins. | 5.67 | 22.96 | 0.02058 | 12.22 | 0.27 | Smooth | JA4-10
Spandrel Panels Curtain Walls | Continuous Ins. - Triple or low e glass - R25 Ins. | 6.87 | 27.721 | 0.02065 | 10.26 | 0.27 | Smooth | JA4-10
Spandrel Panels Curtain Walls | Continuous Ins. - Triple or low e glass - R30 Ins. | 8.07 | 32.483 | 0.0207 | 8.88 | 0.27 | Smooth | JA4-10
Spandrel Panels Curtain Walls | Continuous Ins. - Triple or low e glass - R4 Ins. | 1.83 | 6.902 | 0.0221 | 35.69 | 0.26 | Smooth | JA4-10
Spandrel Panels Curtain Walls | Continuous Ins. - Triple or low e glass - R7 Ins. | 2.55 | 9.903 | 0.02146 | 25.92 | 0.26 | Smooth | JA4-10
Woods | Douglas Fir-Larch - 1 in. | 1 | 1.02 | 0.0817 | 34.8816 | 0.38957 | MediumSmooth | AEC
Insulation Board | Expanded perlite - organic bonded - 1 1/2 in. | 1.5 | 4.17 | 0.03 | 0.9984 | 0.30114 | MediumSmooth | AEC
Insulation Board | Expanded perlite - organic bonded - 1 in. | 1 | 2.78 | 0.03 | 0.9984 | 0.30114 | MediumSmooth | AEC
Insulation Board | Expanded perlite - organic bonded - 2 in. | 2 | 5.56 | 0.03 | 0.9984 | 0.30114 | MediumSmooth | AEC
Insulation Board | Expanded perlite - organic bonded - 3 in. | 3 | 8.33 | 0.03 | 0.9984 | 0.30114 | MediumSmooth | AEC
Insulation Board | Expanded perlite - organic bonded - 3/4 in. | 0.75 | 2.08 | 0.03 | 0.9984 | 0.30114 | MediumSmooth | AEC
Insulation Board | Expanded perlite - organic bonded - 4 in. | 4 | 11.11 | 0.03 | 0.9984 | 0.30114 | MediumSmooth | AEC
Insulation Board | Expanded perlite - organic bonded - 6 in. | 6 | 16.67 | 0.03 | 0.9984 | 0.30114 | MediumSmooth | AEC
Insulation Board | Expanded Polystyrene - EPS - 1 1/2 in. | 1.5 | 6.25 | 0.02 | 1 | 0.27 | MediumSmooth | AEC
Insulation Board | Expanded Polystyrene - EPS - 1 1/4 in. | 1.25 | 5.21 | 0.02 | 1 | 0.27 | MediumSmooth | CEC Doug
Insulation Board | Expanded Polystyrene - EPS - 1 15/16 in. | 1.9375 | 8.07 | 0.02 | 1 | 0.27 | MediumSmooth | AEC
Insulation Board | Expanded Polystyrene - EPS - 1 3/4 in. | 1.75 | 7.29 | 0.02 | 1 | 0.27 | MediumSmooth | AEC
Insulation Board | Expanded Polystyrene - EPS - 1 7/8 in. | 1.92 | 8 | 0.02 | 1 | 0.27 | MediumSmooth | AEC
Insulation Board | Expanded Polystyrene - EPS - 1 in. | 1 | 4.17 | 0.02 | 1 | 0.27 | MediumSmooth | CEC Doug
Insulation Board | Expanded Polystyrene - EPS - 1/2 in. | 0.5 | 2.08 | 0.02 | 1 | 0.27 | MediumSmooth | CEC Doug
Insulation Board | Expanded Polystyrene - EPS - 2 2/5 in. | 2.4 | 10 | 0.02 | 1 | 0.27 | MediumSmooth | AEC
Insulation Board | Expanded Polystyrene - EPS - 2 7/16 in. | 2.43 | 10.13 | 0.02 | 1 | 0.27 | MediumSmooth | AEC
Insulation Board | Expanded Polystyrene - EPS - 2 in. | 2 | 8.33 | 0.02 | 1 | 0.27 | MediumSmooth | CEC Doug
Insulation Board | Expanded Polystyrene - EPS - 3 1/2 in. | 3.5 | 14.58 | 0.02 | 1 | 0.27 | MediumSmooth | AEC
Insulation Board | Expanded Polystyrene - EPS - 3 1/3 in. | 3.35 | 13.96 | 0.02 | 1 | 0.27 | MediumSmooth | AEC
Insulation Board | Expanded Polystyrene - EPS - 3 2/5 in. | 3.39 | 14.13 | 0.02 | 1 | 0.27 | MediumSmooth | AEC
Insulation Board | Expanded Polystyrene - EPS - 3 in. | 3.01 | 12.54 | 0.02 | 1 | 0.27 | MediumSmooth | AEC
Insulation Board | Expanded Polystyrene - EPS - 3/4 in. | 0.75 | 3.13 | 0.02 | 1 | 0.27 | MediumSmooth | AEC
Insulation Board | Expanded Polystyrene - EPS - 4 1/16 in. | 4.05 | 16.88 | 0.02 | 1 | 0.27 | MediumSmooth | AEC
Insulation Board | Expanded Polystyrene - EPS - 4 7/10 in. | 4.71 | 19.63 | 0.02 | 1 | 0.27 | MediumSmooth | AEC
Insulation Board | Expanded Polystyrene - EPS - 5 19/20 in. | 5.96 | 24.83 | 0.02 | 1 | 0.27 | MediumSmooth | AEC
Insulation Board | Expanded Polystyrene - EPS - 5 2/5 in. | 5.2 | 21.67 | 0.02 | 1 | 0.27 | MediumSmooth | AEC
Insulation Board | Expanded Polystyrene - EPS - 6 1/10 in. | 6.11 | 25.46 | 0.02 | 1 | 0.27 | MediumSmooth | AEC
Insulation Board | Expanded Polystyrene - EPS - 6 7/8 in. | 6.87 | 28.63 | 0.02 | 1 | 0.27 | MediumSmooth | AEC
Insulation Board | Expanded Polystyrene - EPS - 8 5/3 in. | 8.38 | 34.92 | 0.02 | 1 | 0.27 | MediumSmooth | AEC
Insulation Board | Expanded Polyurethane - 1 1/4 in. | 1.25 | 7.83 | 0.0133 | 1 | 0.27 | MediumSmooth | CEC Doug
Insulation Board | Expanded Polyurethane - 1 in. | 1 | 6.27 | 0.0133 | 1 | 0.27 | MediumSmooth | CEC Doug
Insulation Board | Expanded Polyurethane - 1/2 in. | 0.5 | 3.13 | 0.0133 | 1 | 0.27 | MediumSmooth | CEC Doug
Insulation Board | Expanded Polyurethane - 2 in. | 2 | 12.53 | 0.0133 | 1 | 0.27 | MediumSmooth | CEC Doug
Insulation Board | Expanded Polyurethane - 3/4 in. | 0.75 | 4.7 | 0.0133 | 1 | 0.27 | MediumSmooth | CEC Doug
Bldg Board and Siding | Fiber cement board - 63 lb/ft3 - 1/3 in. | 0.31 | 0.24 | 0.1083 | 63 | 0.2 | Smooth | AEC
Bldg Board and Siding | Fiber cement board - 88 lb/ft3 - 1/2 in. | 0.47 | 0.28 | 0.1417 | 88 | 0.2 | Smooth | AEC
Bldg Board and Siding | Fiber cement board - 88 lb/ft3 - 1/3 in. | 0.31 | 0.18 | 0.1417 | 88 | 0.2 | Smooth | AEC
Bldg Board and Siding | Fiberboard sheathing - 1/2 in. | 0.5 | 1.03 | 0.0408 | 24.96 | 0.3107 | Smooth | AEC
Insulation Batt | Glass fiber batt - 3 1/2 in. | 3.5 | 11.67 | 0.025 | 0.7 | 0.2 | MediumRough | AEC
Insulation Batt | Glass fiber batt - 4 1/2 in. | 4.5 | 15 | 0.025 | 0.7 | 0.2 | MediumRough | AEC
Insulation Batt | Glass fiber batt - 4 in. | 4 | 13.33 | 0.025 | 0.7 | 0.2 | MediumRough | AEC
Insulation Batt | Glass fiber batt - 5 1/2 in. | 5.5 | 18.33 | 0.025 | 0.7 | 0.2 | MediumRough | AEC
Insulation Batt | Glass fiber batt - 5 in. | 5 | 16.67 | 0.025 | 0.7 | 0.2 | MediumRough | AEC
Insulation Batt | Glass fiber batt - 6 1/2 in. | 6.5 | 21.67 | 0.025 | 0.7 | 0.2 | MediumRough | AEC
Insulation Batt | Glass fiber batt - 6 in. | 6 | 20 | 0.025 | 0.7 | 0.2 | MediumRough | AEC
Bldg Board and Siding | Gypsum Board - 1/2 in. | 0.5 | 0.45 | 0.09167 | 40 | 0.27 | MediumSmooth | CEC Doug
Bldg Board and Siding | Gypsum Board - 3/4 in. | 0.75 | 0.68 | 0.09167 | 40 | 0.27 | MediumSmooth | CEC Doug
Bldg Board and Siding | Gypsum Board - 3/8 in. | 0.375 | 0.32 | 0.09167 | 40 | 0.27 | MediumSmooth | CEC Doug
Bldg Board and Siding | Gypsum Board - 5/8 in. | 0.625 | 0.56 | 0.09167 | 40 | 0.27 | MediumSmooth | CEC Doug
Masonry Materials | Gypsum partition block - 3 cells - 4 in. x 12 in. x 30 in. - 4 in. | 4 | 1.67 | 0.2 | 53.1 | 0.19 | MediumRough | AEC
Masonry Materials | Gypsum partition block - 4 cells - 3 in. x 12 in. x 30 in. - 3 in. | 3 | 1.35 | 0.185 | 53.1 | 0.19 | MediumRough | AEC
Masonry Materials | Gypsum partition block - solid - 3 in. x 12 in. x 30 in. - 3 in. | 3 | 1.26 | 0.1983 | 62.4 | 0.19 | MediumRough | AEC
Plastering Materials | Gypsum plaster - 80 lb/ft3 - 1/2 in. | 0.5 | 0.1563 | 0.2667 | 80 | 0.26 | Smooth | AEC
Plastering Materials | Gypsum plaster - 80 lb/ft3 - 5/8 in. | 0.625 | 0.1953 | 0.2667 | 80 | 0.26 | Smooth | AEC
Plastering Materials | Gypsum plaster - on metal lath 70 lb/ft3 - 3/4 in. | 0.75 | 0.2885 | 0.2167 | 70 | 0.26 | Smooth | AEC
Plastering Materials | Gypsum plaster - on metal lath 80 lb/ft3 - 3/4 in. | 0.75 | 0.2344 | 0.2667 | 80 | 0.26 | Smooth | AEC
Bldg Board and Siding | Hard Board - 3/4 in. | 0.75 | 1.04 | 0.06 | 50 | 0.31 | Smooth | CEC Doug
Bldg Board and Siding | Hardboard - HDF - 50 lb/ft3 - 1/2 in. | 0.5 | 0.68 | 0.0608 | 50 | 0.31 | Smooth | AEC
Bldg Board and Siding | Hardboard - HDF - 50 lb/ft3 - 3/4 in. | 0.75 | 1.03 | 0.0608 | 50 | 0.31 | Smooth | AEC
Bldg Board and Siding | Hardboard - HDF - 50 lb/ft3 - 3/8 in. | 0.375 | 0.51 | 0.0608 | 50 | 0.31 | Smooth | AEC
Bldg Board and Siding | Hardboard - HDF - 50 lb/ft3 - 5/8 in. | 0.625 | 0.86 | 0.0608 | 50 | 0.31 | Smooth | AEC
Woods | Hardwood - 1 in. | 1 | 0.86 | 0.0967 | 42.432 | 0.38957 | MediumSmooth | AEC
Woods | Hardwood - 1/2 in. | 0.5 | 0.43 | 0.0967 | 42.432 | 0.38957 | MediumSmooth | AEC
Woods | Hardwood - 3/4 in. | 0.75 | 0.65 | 0.0967 | 42.432 | 0.38957 | MediumSmooth | AEC
Bldg Board and Siding | HB Part. Brd - 3/4 in. | 0.75 | 0.64 | 0.09833 | 50 | 0.31 | Smooth | CEC Doug
ICF Wall | Insulating Concrete Forms - 1 1/2 in. Polyurethane Ins. each side - concrete 6 in. | 9 | 19.13 | 0.0392 | 100.33 | 0.23 | Smooth | JA4-10
ICF Wall | Insulating Concrete Forms - 1 1/2 in. Polyurethane Ins. each side - concrete 6 in. | 9 | 19.13 | 0.0392 | 100.33 | 0.23 | Smooth | JA4-10
ICF Wall | Insulating Concrete Forms - 1 1/2 in. Polyurethane Ins. each side - concrete 8 in. | 11 | 19.318 | 0.0475 | 109.36 | 0.22 | Smooth | JA4-10
ICF Wall | Insulating Concrete Forms - 1 1/2 in. Polyurethane Ins. each side - concrete 8 in. | 11 | 19.318 | 0.0475 | 109.36 | 0.22 | Smooth | JA4-10
ICF Wall | Insulating Concrete Forms - 2 in. EPS Ins. each side - concrete 6 in. | 10 | 16.4 | 0.0508 | 90.4 | 0.23 | Smooth | JA4-10
ICF Wall | Insulating Concrete Forms - 2 in. EPS Ins. each side - concrete 6 in. | 10 | 16.4 | 0.0508 | 90.4 | 0.23 | Smooth | JA4-10
ICF Wall | Insulating Concrete Forms - 2 in. EPS Ins. each side - concrete 8 in. | 12 | 16.67 | 0.06 | 100.33 | 0.22 | Smooth | JA4-10
ICF Wall | Insulating Concrete Forms - 2 in. EPS Ins. each side - concrete 8 in. | 12 | 16.67 | 0.06 | 100.33 | 0.22 | Smooth | JA4-10
ICF Wall | Insulating Concrete Forms - 2 in. Polyurethane Ins. each side - concrete 6 in. | 10 | 22.72 | 0.0367 | 90.4 | 0.23 | Smooth | JA4-10
ICF Wall | Insulating Concrete Forms - 2 in. Polyurethane Ins. each side - concrete 6 in. | 10 | 22.72 | 0.0367 | 90.4 | 0.23 | Smooth | JA4-10
ICF Wall | Insulating Concrete Forms - 2 in. Polyurethane Ins. each side - concrete 8 in. | 12 | 23.09 | 0.0433 | 100.33 | 0.22 | Smooth | JA4-10
ICF Wall | Insulating Concrete Forms - 2 in. Polyurethane Ins. each side - concrete 8 in. | 12 | 23.09 | 0.0433 | 100.33 | 0.22 | Smooth | JA4-10
ICF Wall | Insulating Concrete Forms - 2 in. XPS Ins. each side - concrete 6 in. | 10 | 21.26 | 0.0392 | 90.4 | 0.23 | Smooth | JA4-10
ICF Wall | Insulating Concrete Forms - 2 in. XPS Ins. each side - concrete 6 in. | 10 | 21.26 | 0.0392 | 90.4 | 0.23 | Smooth | JA4-10
ICF Wall | Insulating Concrete Forms - 2 in. XPS Ins. each side - concrete 8 in. | 12 | 21.05 | 0.0475 | 100.33 | 0.22 | Smooth | JA4-10
ICF Wall | Insulating Concrete Forms - 2 in. XPS Ins. each side - concrete 8 in. | 12 | 21.05 | 0.0475 | 100.33 | 0.22 | Smooth | JA4-10
ICF Wall | Insulating Concrete Forms - 3 in. EPS Ins. each side - concrete 6 in. | 12 | 23.98 | 0.0417 | 75.5 | 0.23 | Smooth | JA4-10
ICF Wall | Insulating Concrete Forms - 3 in. EPS Ins. each side - concrete 6 in. | 12 | 23.98 | 0.0417 | 75.5 | 0.23 | Smooth | JA4-10
ICF Wall | Insulating Concrete Forms - 3 in. EPS Ins. each side - concrete 8 in. | 14 | 24.551 | 0.0475 | 86.14 | 0.22 | Smooth | JA4-10
ICF Wall | Insulating Concrete Forms - 3 in. EPS Ins. each side - concrete 8 in. | 14 | 24.551 | 0.0475 | 86.14 | 0.22 | Smooth | JA4-10
ICF Wall | Insulating Concrete Forms - 3 in. XPS Ins. each side - concrete 6 in. | 12 | 30.77 | 0.0325 | 75.5 | 0.23 | Smooth | JA4-10
ICF Wall | Insulating Concrete Forms - 3 in. XPS Ins. each side - concrete 6 in. | 12 | 30.77 | 0.0325 | 75.5 | 0.23 | Smooth | JA4-10
ICF Wall | Insulating Concrete Forms - 3 in. XPS Ins. each side - concrete 8 in. | 14 | 31.11 | 0.0375 | 86.14 | 0.22 | Smooth | JA4-10
ICF Wall | Insulating Concrete Forms - 3 in. XPS Ins. each side - concrete 8 in. | 14 | 31.11 | 0.0375 | 86.14 | 0.22 | Smooth | JA4-10
ICF Wall | Insulating Concrete Forms - 4 1/2 in. Polyurethane Ins. each side - concrete 6 in. | 15 | 42.81 | 0.0292 | 60.6 | 0.23 | Smooth | JA4-10
ICF Wall | Insulating Concrete Forms - 4 1/2 in. Polyurethane Ins. each side - concrete 6 in. | 15 | 42.81 | 0.0292 | 60.6 | 0.23 | Smooth | JA4-10
ICF Wall | Insulating Concrete Forms - 4 1/2 in. Polyurethane Ins. each side - concrete 8 in. | 17 | 42.54 | 0.0333 | 71.12 | 0.22 | Smooth | JA4-10
ICF Wall | Insulating Concrete Forms - 4 1/2 in. Polyurethane Ins. each side - concrete 8 in. | 17 | 42.54 | 0.0333 | 71.12 | 0.22 | Smooth | JA4-10
ICF Wall | Insulating Concrete Forms - 4 in. EPS Ins. each side - concrete 6 in. | 14 | 32.58845 | 0.0358 | 64.86 | 0.23 | Smooth | JA4-10
ICF Wall | Insulating Concrete Forms - 4 in. EPS Ins. each side - concrete 6 in. | 14 | 32.58845 | 0.0358 | 64.86 | 0.23 | Smooth | JA4-10
ICF Wall | Insulating Concrete Forms - 4 in. EPS Ins. each side - concrete 8 in. | 16 | 31.97442 | 0.0417 | 75.5 | 0.22 | Smooth | JA4-10
ICF Wall | Insulating Concrete Forms - 4 in. EPS Ins. each side - concrete 8 in. | 16 | 31.97442 | 0.0417 | 75.5 | 0.22 | Smooth | JA4-10
ICF Wall | Insulating Concrete Forms - 4 in. XPS Ins. each side - concrete 6 in. | 14 | 39.95434 | 0.0292 | 64.86 | 0.23 | Smooth | JA4-10
ICF Wall | Insulating Concrete Forms - 4 in. XPS Ins. each side - concrete 6 in. | 14 | 39.95434 | 0.0292 | 64.86 | 0.23 | Smooth | JA4-10
ICF Wall | Insulating Concrete Forms - 4 in. XPS Ins. each side - concrete 8 in. | 16 | 41.02564 | 0.0325 | 75.5 | 0.22 | Smooth | JA4-10
ICF Wall | Insulating Concrete Forms - 4 in. XPS Ins. each side - concrete 8 in. | 16 | 41.02564 | 0.0325 | 75.5 | 0.22 | Smooth | JA4-10
Roofing | Light Roof - 2/5 in. | 0.2 | 0.0833 | 0.2001 | 120 | 0.2 | VeryRough | CEC Bruce
Finish Materials | Linoleum/cork tile - 1/4 in. | 0.25 | 0.49 | 0.0425 | 29 | 0.45 | MediumRough | AEC
Insulation Loose Fill | Loose fill - Mineral fiber - 2 lb/ft3 - 13 3/4 in. | 13.75 | 40.92 | 0.028 | 2 | 0.2 | Rough | AEC |  | 0.02800179
Insulation Loose Fill | Loose fill - Mineral fiber - 2 lb/ft3 - 4 in. | 4 | 11.9 | 0.028 | 2 | 0.2 | Rough | AEC |  | 0.0280112
Insulation Loose Fill | Loose fill - Mineral fiber - 2 lb/ft3 - 6 1/2 in. | 6.5 | 19.35 | 0.028 | 2 | 0.2 | Rough | AEC |  | 0.02799311
Insulation Loose Fill | Loose fill - Mineral fiber - 2 lb/ft3 - 7 1/2 in. | 7.5 | 22.32 | 0.028 | 2 | 0.2 | Rough | AEC |  | 0.02800179
Insulation Loose Fill | Loose fill - Mineral fiber - 2 lb/ft3 - 8 1/4 in. | 8.25 | 24.55 | 0.028 | 2 | 0.2 | Rough | AEC |  | 0.02800407
Insulation Loose Fill | Loose fill - Mineral fiber - closed sidewalls - 3 1/2 in. | 3.5 | 10.42 | 0.028 | 2 | 0.2 | Rough | AEC |  | 0.02799104
Woods | Maple - 1 in. | 1 | 0.88 | 0.095 | 41.8704 | 0.38957 | MediumSmooth | AEC
Roofing | Mastic asphalt (heavy - 20% grit) - 1 in. | 1 | 0.77 | 0.1083 | 59 | 0.22 | VeryRough | AEC
Bldg Board and Siding | Metal Deck - 1/16 in. | 0.0625 | 0 | 0.3333 | 488.2176 | 0.1195 | Smooth | AEC
Metal Insulated Panel Wall | Metal Insulated Panels - 2 1/2 in. | 2.5 | 15.023 | 0.01387 | 28.47 | 0.26 | Smooth | JA4-10
Metal Insulated Panel Wall | Metal Insulated Panels - 2 in. | 2 | 11.971 | 0.01392 | 34.87 | 0.26 | Smooth | JA4-10
Metal Insulated Panel Wall | Metal Insulated Panels - 3 in. | 3 | 18.018 | 0.01388 | 24.11 | 0.26 | Smooth | JA4-10
Metal Insulated Panel Wall | Metal Insulated Panels - 4 in. | 4 | 23.54 | 0.01416 | 18.54 | 0.26 | Smooth | JA4-10
Metal Insulated Panel Wall | Metal Insulated Panels - 5 in. | 5 | 29.453 | 0.01415 | 15.14 | 0.27 | Smooth | JA4-10
Metal Insulated Panel Wall | Metal Insulated Panels - 6 in. | 6 | 36.187 | 0.01382 | 12.84 | 0.27 | Smooth | JA4-10
Bldg Board and Siding | Metal Siding - 1/16 in. | 0.0625 | 0 | 0.3333 | 488.2176 | 0.1195 | Smooth | AEC
Roofing | Metal Standing Seam - 1/16 in. | 0.0625 | 0 | 0.3333 | 488.2176 | 0.1195 | Smooth | AEC
Plastering Materials | Mortar - Cement - 1 3/4 in. | 1.755 | 0.35 | 0.4175 | 116 | 0.2 | Smooth | CEC Doug
Plastering Materials | Mortar - Cement - 1 in. | 1.005 | 0.2 | 0.4192 | 116 | 0.2 | Smooth | CEC Doug
Woods | Oak - 1 in. | 1 | 0.85 | 0.0983 | 43.9296 | 0.38957 | MediumSmooth | AEC
Bldg Board and Siding | OSB - Oriented Strand Board - 1/2 in. | 0.5 | 0.8 | 0.0517 | 41 | 0.45 | MediumSmooth | AEC
Bldg Board and Siding | OSB - Oriented Strand Board - 3/4 in. | 0.75 | 0.83 | 0.0758 | 41 | 0.45 | MediumSmooth | AEC
Bldg Board and Siding | OSB - Oriented Strand Board - 5/8 in. | 0.625 | 0.82 | 0.0633 | 41 | 0.45 | MediumSmooth | AEC
Insulation Board | Perlite board - 1 1/2 in. | 1.5 | 3.75 | 0.0333 | 10 | 0.2 | Rough | AEC
Insulation Board | Perlite board - 1 in. | 1 | 2.5 | 0.0333 | 10 | 0.2 | Rough | AEC
Insulation Board | Perlite board - 2 in. | 2 | 5 | 0.0333 | 10 | 0.2 | Rough | AEC
Insulation Board | Perlite board - 3/4 in. | 0.75 | 1.88 | 0.0333 | 10 | 0.2 | Rough | AEC
Plastering Materials | Perlite plaster - 25 lb/ft3 - 1/2 in. | 0.5 | 0.83 | 0.05 | 25 | 0.32 | Smooth | AEC
Plastering Materials | Perlite plaster - 38 lb/ft3 - 1/2 in. | 0.5 | 0.38 | 0.1083 | 38 | 0.32 | Smooth | AEC
Woods | Pine (oven-dried) - 1 in. | 1 | 1.56 | 0.0533 | 23 | 0.45 | MediumSmooth | AEC
Plastering Materials | Plaster/Sand Aggregate - 1 in. | 1.005 | 0.2 | 0.4192 | 116 | 0.2 | Smooth | CEC Doug
Bldg Board and Siding | Plywood - 1 in. | 1 | 1.25 | 0.0667 | 30 | 0.45 | MediumSmooth | CEC Doug |  | 0.06666667
Bldg Board and Siding | Plywood - 1/2 in. | 0.5 | 0.63 | 0.0667 | 30 | 0.45 | MediumSmooth | CEC Doug |  | 0.06613757
Bldg Board and Siding | Plywood - 1/4 in. | 0.25 | 0.31 | 0.0667 | 30 | 0.45 | MediumSmooth | CEC Doug |  | 0.0672043
Bldg Board and Siding | Plywood - 3/4 in. | 0.75 | 0.94 | 0.0667 | 30 | 0.45 | MediumSmooth | CEC Doug |  | 0.06648936
Bldg Board and Siding | Plywood - 3/8 in. | 0.375 | 0.47 | 0.0667 | 30 | 0.45 | MediumSmooth | CEC Doug |  | 0.06648936
Bldg Board and Siding | Plywood - 5/8 in. | 0.625 | 0.78 | 0.0667 | 30 | 0.45 | MediumSmooth | CEC Doug | 0.7808596 | 0.0667735
Plastering Materials | Pulpboard or paper plaster - 1/2 in. | 0.5 | 1 | 0.0417 | 38 | 0.32 | Smooth | AEC
Insulation Board | R-24 Batt Wall - 8 in. | 8 | 24 | 0.02778 | 1.1856 | 0.22944 | VeryRough | CEC Doug
Insulation Other | Rammed Earth | 18 | 12.19 | 0.1233 | 115 | 0.2 | Rough | CEC
Roofing | Roof Gravel - 1 in. | 1 | 0.1 | 0.8333 | 159.744 | 0.18881 | VeryRough | CEC Doug
Roofing | Roof Gravel - 1/2 in. | 0.5 | 0.05 | 0.8333 | 159.744 | 0.18881 | VeryRough | CEC Doug
Building Membrane | Roofing felt - 1/8 in. | 0.125 | 0.015 | 0.6917 | 141 | 0.3 | VeryRough | AEC
Finish Materials | Rubber tile - 1 in. | 1 | 2.94 | 0.0283 | 119 | 0.48 | MediumSmooth | AEC
Plastering Materials | Sand aggregate - 1/2 in. | 0.5 | 0.092 | 0.4542 | 105 | 0.2 | Smooth | AEC
Plastering Materials | Sand aggregate - 3/4 in. | 0.75 | 0.14 | 0.4233 | 116 | 0.2 | Smooth | AEC
Plastering Materials | Sand aggregate - 3/8 in. | 0.38 | 0.07 | 0.4292 | 116 | 0.2 | Smooth | AEC
Plastering Materials | Sand aggregate - 5/8 in. | 0.625 | 0.11 | 0.4667 | 105 | 0.2 | Smooth | AEC
Plastering Materials | Sand aggregate on metal lath - 3/4 in. | 0.75 | 0.13 | 0.4808 | 105 | 0.2 | Smooth | AEC
Bldg Board and Siding | Shingles - Asbestos cement - lapped - 1/4 in. | 0.25 | 0.21 | 0.0992 | 120 | 0.24 | VeryRough | AEC
Bldg Board and Siding | Shingles - Asphalt roll siding - 1/4 in. | 0.25 | 0.15 | 0.1392 | 70 | 0.36 | VeryRough | AEC
Bldg Board and Siding | Shingles - Wood - 16 in. - 7 1/2 in. exposure - 1/2 in. | 0.5 | 0.87 | 0.0475 | 22 | 0.31 | MediumRough | AEC
Bldg Board and Siding | Shingles - Wood - plus insulated backer board Siding - 5/16 in. | 0.3125 | 1.4 | 0.0183 | 22 | 0.31 | MediumRough | AEC
Bldg Board and Siding | Siding - Asphalt insulating siding - 1/2 in. bed - 1/2 in. | 0.5 | 1.46 | 0.0283 | 70 | 0.35 | VeryRough | AEC
Bldg Board and Siding | Siding - Wood - bevel - 10 in. - lapped - 3/4 in. | 0.75 | 1.05 | 0.0592 | 22 | 0.28 | Rough | AEC
SIPS Floor | SIPS - Crawl Space - R22 - Double 2x Spline - 6 1/2 in. | 6.5 | 26.242 | 0.02064 | 7.15 | 0.3 | Smooth | JA4-10
SIPS Floor | SIPS - Crawl Space - R22 - Double 2x Spline - 6 1/2 in. | 6.5 | 26.242 | 0.02064 | 7.15 | 0.3 | Smooth | JA4-10
SIPS Floor | SIPS - Crawl Space - R22 - I Joist Spline - 6 1/2 in. | 6.5 | 28.08 | 0.01929 | 7.15 | 0.3 | Smooth | JA4-10
SIPS Floor | SIPS - Crawl Space - R22 - I Joist Spline - 6 1/2 in. | 6.5 | 28.08 | 0.01929 | 7.15 | 0.3 | Smooth | JA4-10
SIPS Floor | SIPS - Crawl Space - R22 - Single 2x Spline - 6 1/2 in. | 6.5 | 27.133 | 0.01996 | 7.15 | 0.3 | Smooth | JA4-10
SIPS Floor | SIPS - Crawl Space - R22 - Single 2x Spline - 6 1/2 in. | 6.5 | 27.133 | 0.01996 | 7.15 | 0.3 | Smooth | JA4-10
SIPS Floor | SIPS - Crawl Space - R28 - Double 2x Spline - 8 1/4 in. | 8.25 | 32.544 | 0.02113 | 5.85 | 0.29 | Smooth | JA4-10
SIPS Floor | SIPS - Crawl Space - R28 - Double 2x Spline - 8 1/4 in. | 8.25 | 32.544 | 0.02113 | 5.85 | 0.29 | Smooth | JA4-10
SIPS Floor | SIPS - Crawl Space - R28 - I Joist Spline - 8 1/4 in. | 8.25 | 33.867 | 0.0203 | 5.85 | 0.29 | Smooth | JA4-10
SIPS Floor | SIPS - Crawl Space - R28 - I Joist Spline - 8 1/4 in. | 8.25 | 33.867 | 0.0203 | 5.85 | 0.29 | Smooth | JA4-10
SIPS Floor | SIPS - Crawl Space - R28 - Single 2x Spline - 8 1/4 in. | 8.25 | 33.867 | 0.0203 | 5.85 | 0.29 | Smooth | JA4-10
SIPS Floor | SIPS - Crawl Space - R28 - Single 2x Spline - 8 1/4 in. | 8.25 | 33.867 | 0.0203 | 5.85 | 0.29 | Smooth | JA4-10
SIPS Floor | SIPS - Crawl Space - R33 - Double 2x Spline - 6 1/2 in. | 6.5 | 35.292 | 0.01535 | 7.15 | 0.3 | Smooth | JA4-10
SIPS Floor | SIPS - Crawl Space - R33 - Double 2x Spline - 6 1/2 in. | 6.5 | 35.292 | 0.01535 | 7.15 | 0.3 | Smooth | JA4-10
SIPS Floor | SIPS - Crawl Space - R33 - I Joist Spline - 6 1/2 in. | 6.5 | 38.497 | 0.01407 | 7.15 | 0.3 | Smooth | JA4-10
SIPS Floor | SIPS - Crawl Space - R33 - I Joist Spline - 6 1/2 in. | 6.5 | 38.497 | 0.01407 | 7.15 | 0.3 | Smooth | JA4-10
SIPS Floor | SIPS - Crawl Space - R33 - Single 2x Spline - 6 1/2 in. | 6.5 | 38.497 | 0.01407 | 7.15 | 0.3 | Smooth | JA4-10
SIPS Floor | SIPS - Crawl Space - R33 - Single 2x Spline - 6 1/2 in. | 6.5 | 38.497 | 0.01407 | 7.15 | 0.3 | Smooth | JA4-10
SIPS Floor | SIPS - Crawl Space - R36 - Double 2x Spline - 10 1/4 in. | 10.25 | 38.497 | 0.02219 | 4.9 | 0.29 | Smooth | JA4-10
SIPS Floor | SIPS - Crawl Space - R36 - Double 2x Spline - 10 1/4 in. | 10.25 | 38.497 | 0.02219 | 4.9 | 0.29 | Smooth | JA4-10
SIPS Floor | SIPS - Crawl Space - R36 - I Joist Spline - 10 1/4 in. | 10.25 | 42.285 | 0.0202 | 4.9 | 0.29 | Smooth | JA4-10
SIPS Floor | SIPS - Crawl Space - R36 - I Joist Spline - 10 1/4 in. | 10.25 | 42.285 | 0.0202 | 4.9 | 0.29 | Smooth | JA4-10
SIPS Floor | SIPS - Crawl Space - R36 - Single 2x Spline - 10 1/4 in. | 10.25 | 40.308 | 0.02119 | 4.9 | 0.29 | Smooth | JA4-10
SIPS Floor | SIPS - Crawl Space - R36 - Single 2x Spline - 10 1/4 in. | 10.25 | 40.308 | 0.02119 | 4.9 | 0.29 | Smooth | JA4-10
SIPS Floor | SIPS - No Crawl Space - R22 - Double 2x Spline - 6 1/2 in. | 6.5 | 20.086 | 0.02697 | 7.15 | 0.3 | Smooth | JA4-10
SIPS Floor | SIPS - No Crawl Space - R22 - Double 2x Spline - 6 1/2 in. | 6.5 | 20.086 | 0.02697 | 7.15 | 0.3 | Smooth | JA4-10
SIPS Floor | SIPS - No Crawl Space - R22 - I Joist Spline - 6 1/2 in. | 6.5 | 21.83 | 0.02481 | 7.15 | 0.3 | Smooth | JA4-10
SIPS Floor | SIPS - No Crawl Space - R22 - I Joist Spline - 6 1/2 in. | 6.5 | 21.83 | 0.02481 | 7.15 | 0.3 | Smooth | JA4-10
SIPS Floor | SIPS - No Crawl Space - R22 - Single 2x Spline - 6 1/2 in. | 6.5 | 21.22 | 0.02553 | 7.15 | 0.3 | Smooth | JA4-10
SIPS Floor | SIPS - No Crawl Space - R22 - Single 2x Spline - 6 1/2 in. | 6.5 | 21.22 | 0.02553 | 7.15 | 0.3 | Smooth | JA4-10
SIPS Floor | SIPS - No Crawl Space - R28 - Double 2x Spline - 8 1/4 in. | 8.25 | 26.242 | 0.0262 | 5.85 | 0.29 | Smooth | JA4-10
SIPS Floor | SIPS - No Crawl Space - R28 - Double 2x Spline - 8 1/4 in. | 8.25 | 26.242 | 0.0262 | 5.85 | 0.29 | Smooth | JA4-10
SIPS Floor | SIPS - No Crawl Space - R28 - I Joist Spline - 8 1/4 in. | 8.25 | 28.08 | 0.02448 | 5.85 | 0.29 | Smooth | JA4-10
SIPS Floor | SIPS - No Crawl Space - R28 - I Joist Spline - 8 1/4 in. | 8.25 | 28.08 | 0.02448 | 5.85 | 0.29 | Smooth | JA4-10
SIPS Floor | SIPS - No Crawl Space - R28 - Single 2x Spline - 8 1/4 in. | 8.25 | 27.133 | 0.02534 | 5.85 | 0.29 | Smooth | JA4-10
SIPS Floor | SIPS - No Crawl Space - R28 - Single 2x Spline - 8 1/4 in. | 8.25 | 27.133 | 0.02534 | 5.85 | 0.29 | Smooth | JA4-10
SIPS Floor | SIPS - No Crawl Space - R33 - Double 2x Spline - 6 1/2 in. | 6.5 | 28.08 | 0.01929 | 7.15 | 0.3 | Smooth | JA4-10
SIPS Floor | SIPS - No Crawl Space - R33 - Double 2x Spline - 6 1/2 in. | 6.5 | 28.08 | 0.01929 | 7.15 | 0.3 | Smooth | JA4-10
SIPS Floor | SIPS - No Crawl Space - R33 - I Joist Spline - 6 1/2 in. | 6.5 | 32.544 | 0.01664 | 7.15 | 0.3 | Smooth | JA4-10
SIPS Floor | SIPS - No Crawl Space - R33 - I Joist Spline - 6 1/2 in. | 6.5 | 32.544 | 0.01664 | 7.15 | 0.3 | Smooth | JA4-10
SIPS Floor | SIPS - No Crawl Space - R33 - Single 2x Spline - 6 1/2 in. | 6.5 | 31.313 | 0.0173 | 7.15 | 0.3 | Smooth | JA4-10
SIPS Floor | SIPS - No Crawl Space - R33 - Single 2x Spline - 6 1/2 in. | 6.5 | 31.313 | 0.0173 | 7.15 | 0.3 | Smooth | JA4-10
SIPS Floor | SIPS - No Crawl Space - R36 - Double 2x Spline - 10 1/4 in. | 10.25 | 32.544 | 0.02625 | 4.9 | 0.29 | Smooth | JA4-10
SIPS Floor | SIPS - No Crawl Space - R36 - Double 2x Spline - 10 1/4 in. | 10.25 | 32.544 | 0.02625 | 4.9 | 0.29 | Smooth | JA4-10
SIPS Floor | SIPS - No Crawl Space - R36 - I Joist Spline - 10 1/4 in. | 10.25 | 35.292 | 0.0242 | 4.9 | 0.29 | Smooth | JA4-10
SIPS Floor | SIPS - No Crawl Space - R36 - I Joist Spline - 10 1/4 in. | 10.25 | 35.292 | 0.0242 | 4.9 | 0.29 | Smooth | JA4-10
SIPS Floor | SIPS - No Crawl Space - R36 - Single 2x Spline - 10 1/4 in. | 10.25 | 35.292 | 0.0242 | 4.9 | 0.29 | Smooth | JA4-10
SIPS Floor | SIPS - No Crawl Space - R36 - Single 2x Spline - 10 1/4 in. | 10.25 | 35.292 | 0.0242 | 4.9 | 0.29 | Smooth | JA4-10
SIPS Wall | SIPS - R14 - Double 2x Spline - 4 1/2 in. | 4.5 | 11.447 | 0.03276 | 9.89 | 0.31 | Smooth | JA4-10
SIPS Wall | SIPS - R14 - Double 2x Spline - 4 1/2 in. | 4.5 | 11.447 | 0.03276 | 9.89 | 0.31 | Smooth | JA4-10
SIPS Wall | SIPS - R14 - I joist Spline - 4 1/2 in. | 4.5 | 12.746 | 0.02942 | 9.89 | 0.31 | Smooth | JA4-10
SIPS Wall | SIPS - R14 - I joist Spline - 4 1/2 in. | 4.5 | 12.746 | 0.02942 | 9.89 | 0.31 | Smooth | JA4-10
SIPS Roof | SIPS - R14 - Metal Spline - 48 in. | 48 | 11.593 | 0.345 | 1.83 | 0.27 | Smooth | JA4-10
SIPS Roof | SIPS - R14 - Metal Spline - 48 in. | 48 | 11.593 | 0.345 | 1.83 | 0.27 | Smooth | JA4-10
SIPS Wall | SIPS - R14 - OSB Spline - 4 1/2 in. | 4.5 | 14.853 | 0.02525 | 9.89 | 0.31 | Smooth | JA4-10
SIPS Wall | SIPS - R14 - OSB Spline - 4 1/2 in. | 4.5 | 14.853 | 0.02525 | 9.89 | 0.31 | Smooth | JA4-10
SIPS Wall | SIPS - R14 - Single 2x Spline - 4 1/2 in. | 4.5 | 12.545 | 0.02989 | 9.89 | 0.31 | Smooth | JA4-10
SIPS Wall | SIPS - R14 - Single 2x Spline - 4 1/2 in. | 4.5 | 12.545 | 0.02989 | 9.89 | 0.31 | Smooth | JA4-10
SIPS Wall | SIPS - R18 - Double 2x Spline - 4 1/2 in. | 4.5 | 13.612 | 0.02755 | 9.89 | 0.31 | Smooth | JA4-10
SIPS Wall | SIPS - R18 - Double 2x Spline - 4 1/2 in. | 4.5 | 13.612 | 0.02755 | 9.89 | 0.31 | Smooth | JA4-10
SIPS Wall | SIPS - R18 - I joist Spline - 4 1/2 in. | 4.5 | 15.409 | 0.02434 | 9.89 | 0.31 | Smooth | JA4-10
SIPS Wall | SIPS - R18 - I joist Spline - 4 1/2 in. | 4.5 | 15.409 | 0.02434 | 9.89 | 0.31 | Smooth | JA4-10
SIPS Wall | SIPS - R18 - OSB Spline - 4 1/2 in. | 4.5 | 17.328 | 0.02164 | 9.89 | 0.31 | Smooth | JA4-10
SIPS Wall | SIPS - R18 - OSB Spline - 4 1/2 in. | 4.5 | 17.328 | 0.02164 | 9.89 | 0.31 | Smooth | JA4-10
SIPS Wall | SIPS - R18 - Single 2x Spline - 4 1/2 in. | 4.5 | 14.853 | 0.02525 | 9.89 | 0.31 | Smooth | JA4-10
SIPS Wall | SIPS - R18 - Single 2x Spline - 4 1/2 in. | 4.5 | 14.853 | 0.02525 | 9.89 | 0.31 | Smooth | JA4-10
SIPS Roof | SIPS - R22 - Double 2x Spline - 6 1/2 in. | 6.5 | 19.999 | 0.02708 | 7.15 | 0.3 | Smooth | JA4-10
SIPS Roof | SIPS - R22 - Double 2x Spline - 6 1/2 in. | 6.5 | 19.999 | 0.02708 | 7.15 | 0.3 | Smooth | JA4-10
SIPS Wall | SIPS - R22 - Double 2x Spline - 6 1/2 in. | 6.5 | 16.979 | 0.0319 | 7.15 | 0.3 | Smooth | JA4-10
SIPS Wall | SIPS - R22 - Double 2x Spline - 6 1/2 in. | 6.5 | 16.979 | 0.0319 | 7.15 | 0.3 | Smooth | JA4-10
SIPS Roof | SIPS - R22 - I joist Spline - 6 1/2 in. | 6.5 | 21.516 | 0.02518 | 7.15 | 0.3 | Smooth | JA4-10
SIPS Roof | SIPS - R22 - I joist Spline - 6 1/2 in. | 6.5 | 21.516 | 0.02518 | 7.15 | 0.3 | Smooth | JA4-10
SIPS Wall | SIPS - R22 - I joist Spline - 6 1/2 in. | 6.5 | 19.293 | 0.02808 | 7.15 | 0.3 | Smooth | JA4-10
SIPS Wall | SIPS - R22 - I joist Spline - 6 1/2 in. | 6.5 | 19.293 | 0.02808 | 7.15 | 0.3 | Smooth | JA4-10
SIPS Roof | SIPS - R22 - Metal Spline - 48 in. | 48 | 15.804 | 0.2533 | 1.83 | 0.27 | Smooth | JA4-10
SIPS Roof | SIPS - R22 - Metal Spline - 48 in. | 48 | 15.804 | 0.2533 | 1.83 | 0.27 | Smooth | JA4-10
SIPS Roof | SIPS - R22 - OSB Spline - 6 1/2 in. | 6.5 | 22.65 | 0.02391 | 7.15 | 0.3 | Smooth | JA4-10
SIPS Roof | SIPS - R22 - OSB Spline - 6 1/2 in. | 6.5 | 22.65 | 0.02391 | 7.15 | 0.3 | Smooth | JA4-10
SIPS Wall | SIPS - R22 - OSB Spline - 6 1/2 in. | 6.5 | 22.85 | 0.02371 | 7.15 | 0.3 | Smooth | JA4-10
SIPS Wall | SIPS - R22 - OSB Spline - 6 1/2 in. | 6.5 | 22.85 | 0.02371 | 7.15 | 0.3 | Smooth | JA4-10
SIPS Roof | SIPS - R22 - Single 2x Spline - 6 1/2 in. | 6.5 | 20.987 | 0.0258 | 7.15 | 0.3 | Smooth | JA4-10
SIPS Roof | SIPS - R22 - Single 2x Spline - 6 1/2 in. | 6.5 | 20.987 | 0.0258 | 7.15 | 0.3 | Smooth | JA4-10
SIPS Wall | SIPS - R22 - Single 2x Spline - 6 1/2 in. | 6.5 | 18.46 | 0.02934 | 7.15 | 0.3 | Smooth | JA4-10
SIPS Wall | SIPS - R22 - Single 2x Spline - 6 1/2 in. | 6.5 | 18.46 | 0.02934 | 7.15 | 0.3 | Smooth | JA4-10
SIPS Roof | SIPS - R28 - Double 2x Spline - 8 1/2 in. | 8.5 | 25.287 | 0.02801 | 5.71 | 0.29 | Smooth | JA4-10
SIPS Roof | SIPS - R28 - Double 2x Spline - 8 1/2 in. | 8.5 | 25.287 | 0.02801 | 5.71 | 0.29 | Smooth | JA4-10
SIPS Wall | SIPS - R28 - Double 2x Spline - 8 1/4 in. | 8.25 | 21.716 | 0.03166 | 5.85 | 0.29 | Smooth | JA4-10
SIPS Wall | SIPS - R28 - Double 2x Spline - 8 1/4 in. | 8.25 | 21.716 | 0.03166 | 5.85 | 0.29 | Smooth | JA4-10
SIPS Roof | SIPS - R28 - I joist Spline - 8 1/2 in. | 8.5 | 28.563 | 0.0248 | 5.71 | 0.29 | Smooth | JA4-10
SIPS Roof | SIPS - R28 - I joist Spline - 8 1/2 in. | 8.5 | 28.563 | 0.0248 | 5.71 | 0.29 | Smooth | JA4-10
SIPS Wall | SIPS - R28 - I joist Spline - 8 1/4 in. | 8.25 | 25.487 | 0.02697 | 5.85 | 0.29 | Smooth | JA4-10
SIPS Wall | SIPS - R28 - I joist Spline - 8 1/4 in. | 8.25 | 25.487 | 0.02697 | 5.85 | 0.29 | Smooth | JA4-10
SIPS Roof | SIPS - R28 - Metal Spline - 48 in. | 48 | 19.537 | 0.20474 | 1.83 | 0.27 | Smooth | JA4-10
SIPS Roof | SIPS - R28 - Metal Spline - 48 in. | 48 | 19.537 | 0.20474 | 1.83 | 0.27 | Smooth | JA4-10
SIPS Roof | SIPS - R28 - OSB Spline - 8 1/2 in. | 8.5 | 28.563 | 0.0248 | 5.71 | 0.29 | Smooth | JA4-10
SIPS Roof | SIPS - R28 - OSB Spline - 8 1/2 in. | 8.5 | 28.563 | 0.0248 | 5.71 | 0.29 | Smooth | JA4-10
SIPS Wall | SIPS - R28 - OSB Spline - 8 1/4 in. | 8.25 | 29.71 | 0.02314 | 5.85 | 0.29 | Smooth | JA4-10
SIPS Wall | SIPS - R28 - OSB Spline - 8 1/4 in. | 8.25 | 29.71 | 0.02314 | 5.85 | 0.29 | Smooth | JA4-10
SIPS Roof | SIPS - R28 - Single 2x Spline - 8 1/2 in. | 8.5 | 27.672 | 0.0256 | 5.71 | 0.29 | Smooth | JA4-10
SIPS Roof | SIPS - R28 - Single 2x Spline - 8 1/2 in. | 8.5 | 27.672 | 0.0256 | 5.71 | 0.29 | Smooth | JA4-10
SIPS Wall | SIPS - R28 - Single 2x Spline - 8 1/4 in. | 8.25 | 24.101 | 0.02853 | 5.85 | 0.29 | Smooth | JA4-10
SIPS Wall | SIPS - R28 - Single 2x Spline - 8 1/4 in. | 8.25 | 24.101 | 0.02853 | 5.85 | 0.29 | Smooth | JA4-10
SIPS Roof | SIPS - R33 - Double 2x Spline - 6 1/2 in. | 6.5 | 27.672 | 0.01957 | 7.15 | 0.3 | Smooth | JA4-10
SIPS Roof | SIPS - R33 - Double 2x Spline - 6 1/2 in. | 6.5 | 27.672 | 0.01957 | 7.15 | 0.3 | Smooth | JA4-10
SIPS Wall | SIPS - R33 - Double 2x Spline - 6 1/2 in. | 6.5 | 21.716 | 0.02494 | 7.15 | 0.3 | Smooth | JA4-10
SIPS Wall | SIPS - R33 - Double 2x Spline - 6 1/2 in. | 6.5 | 21.716 | 0.02494 | 7.15 | 0.3 | Smooth | JA4-10
SIPS Roof | SIPS - R33 - I joist Spline - 6 1/2 in. | 6.5 | 30.518 | 0.01775 | 7.15 | 0.3 | Smooth | JA4-10
SIPS Roof | SIPS - R33 - I joist Spline - 6 1/2 in. | 6.5 | 30.518 | 0.01775 | 7.15 | 0.3 | Smooth | JA4-10
SIPS Wall | SIPS - R33 - I joist Spline - 6 1/2 in. | 6.5 | 26.238 | 0.02064 | 7.15 | 0.3 | Smooth | JA4-10
SIPS Wall | SIPS - R33 - I joist Spline - 6 1/2 in. | 6.5 | 26.238 | 0.02064 | 7.15 | 0.3 | Smooth | JA4-10
SIPS Roof | SIPS - R33 - OSB Spline - 6 1/2 in. | 6.5 | 31.593 | 0.01715 | 7.15 | 0.3 | Smooth | JA4-10
SIPS Roof | SIPS - R33 - OSB Spline - 6 1/2 in. | 6.5 | 31.593 | 0.01715 | 7.15 | 0.3 | Smooth | JA4-10
SIPS Wall | SIPS - R33 - OSB Spline - 6 1/2 in. | 6.5 | 29.71 | 0.01823 | 7.15 | 0.3 | Smooth | JA4-10
SIPS Wall | SIPS - R33 - OSB Spline - 6 1/2 in. | 6.5 | 29.71 | 0.01823 | 7.15 | 0.3 | Smooth | JA4-10
SIPS Roof | SIPS - R33 - Single 2x Spline - 6 1/2 in. | 6.5 | 30.518 | 0.01775 | 7.15 | 0.3 | Smooth | JA4-10
SIPS Roof | SIPS - R33 - Single 2x Spline - 6 1/2 in. | 6.5 | 30.518 | 0.01775 | 7.15 | 0.3 | Smooth | JA4-10
SIPS Wall | SIPS - R33 - Single 2x Spline - 6 1/2 in. | 6.5 | 24.776 | 0.02186 | 7.15 | 0.3 | Smooth | JA4-10
SIPS Wall | SIPS - R33 - Single 2x Spline - 6 1/2 in. | 6.5 | 24.776 | 0.02186 | 7.15 | 0.3 | Smooth | JA4-10
SIPS Roof | SIPS - R36 - Double 2x Spline - 10 1/4 in. | 10.25 | 32.743 | 0.02609 | 4.9 | 0.29 | Smooth | JA4-10
SIPS Roof | SIPS - R36 - Double 2x Spline - 10 1/4 in. | 10.25 | 32.743 | 0.02609 | 4.9 | 0.29 | Smooth | JA4-10
SIPS Roof | SIPS - R36 - I joist Spline - 10 1/4 in. | 10.25 | 35.297 | 0.0242 | 4.9 | 0.29 | Smooth | JA4-10
SIPS Roof | SIPS - R36 - I joist Spline - 10 1/4 in. | 10.25 | 35.297 | 0.0242 | 4.9 | 0.29 | Smooth | JA4-10
SIPS Wall | SIPS - R36 - I joist Spline - 10 1/4 in. | 10.25 | 31.793 | 0.02687 | 4.9 | 0.29 | Smooth | JA4-10
SIPS Wall | SIPS - R36 - I joist Spline - 10 1/4 in. | 10.25 | 31.793 | 0.02687 | 4.9 | 0.29 | Smooth | JA4-10
SIPS Roof | SIPS - R36 - Metal Spline - 48 in. | 48 | 21.516 | 0.1858 | 1.83 | 0.27 | Smooth | JA4-10
SIPS Roof | SIPS - R36 - Metal Spline - 48 in. | 48 | 21.516 | 0.1858 | 1.83 | 0.27 | Smooth | JA4-10
SIPS Roof | SIPS - R36 - OSB Spline - 10 1/4 in. | 10.25 | 36.722 | 0.02326 | 4.9 | 0.29 | Smooth | JA4-10
SIPS Roof | SIPS - R36 - OSB Spline - 10 1/4 in. | 10.25 | 36.722 | 0.02326 | 4.9 | 0.29 | Smooth | JA4-10
SIPS Wall | SIPS - R36 - OSB Spline - 10 1/4 in. | 10.25 | 36.922 | 0.02313 | 4.9 | 0.29 | Smooth | JA4-10
SIPS Wall | SIPS - R36 - OSB Spline - 10 1/4 in. | 10.25 | 36.922 | 0.02313 | 4.9 | 0.29 | Smooth | JA4-10
SIPS Roof | SIPS - R36 - Single 2x Splin - 10 1/4 in. | 10.25 | 33.974 | 0.02514 | 4.9 | 0.29 | Smooth | JA4-10
SIPS Roof | SIPS - R36 - Single 2x Splin - 10 1/4 in. | 10.25 | 33.974 | 0.02514 | 4.9 | 0.29 | Smooth | JA4-10
SIPS Wall | SIPS - R36 - Single 2x Spline - 10 1/4 in. | 10.25 | 29.71 | 0.02875 | 4.9 | 0.29 | Smooth | JA4-10
SIPS Wall | SIPS - R36 - Single 2x Spline - 10 1/4 in. | 10.25 | 29.71 | 0.02875 | 4.9 | 0.29 | Smooth | JA4-10
SIPS Wall | SIPS - R36- Double 2x Spline - 10 1/4 in. | 10.25 | 27.031 | 0.0316 | 4.9 | 0.29 | Smooth | JA4-10
SIPS Wall | SIPS - R36- Double 2x Spline - 10 1/4 in. | 10.25 | 27.031 | 0.0316 | 4.9 | 0.29 | Smooth | JA4-10
SIPS Roof | SIPS - R44 - Double 2x Spline - 12 1/4 in. | 12.25 | 38.26 | 0.02668 | 4.27 | 0.28 | Smooth | JA4-10
SIPS Roof | SIPS - R44 - Double 2x Spline - 12 1/4 in. | 12.25 | 38.26 | 0.02668 | 4.27 | 0.28 | Smooth | JA4-10
SIPS Roof | SIPS - R44 - I joist Spline - 12 1/4 in. | 12.25 | 43.715 | 0.02335 | 4.27 | 0.28 | Smooth | JA4-10
SIPS Roof | SIPS - R44 - I joist Spline - 12 1/4 in. | 12.25 | 43.715 | 0.02335 | 4.27 | 0.28 | Smooth | JA4-10
SIPS Wall | SIPS - R44 - I joist Spline - 12 1/4 in. | 12.25 | 38.46 | 0.02654 | 4.27 | 0.28 | Smooth | JA4-10
SIPS Wall | SIPS - R44 - I joist Spline - 12 1/4 in. | 12.25 | 38.46 | 0.02654 | 4.27 | 0.28 | Smooth | JA4-10
SIPS Roof | SIPS - R44 - OSB Spline - 12 1/4 in. | 12.25 | 45.879 | 0.02225 | 4.27 | 0.28 | Smooth | JA4-10
SIPS Roof | SIPS - R44 - OSB Spline - 12 1/4 in. | 12.25 | 45.879 | 0.02225 | 4.27 | 0.28 | Smooth | JA4-10
SIPS Wall | SIPS - R44 - OSB Spline - 12 1/4 in. | 12.25 | 43.915 | 0.02325 | 4.27 | 0.28 | Smooth | JA4-10
SIPS Wall | SIPS - R44 - OSB Spline - 12 1/4 in. | 12.25 | 43.915 | 0.02325 | 4.27 | 0.28 | Smooth | JA4-10
SIPS Roof | SIPS - R44 - Single 2x Spline - 12 1/4 in. | 12.25 | 41.738 | 0.02446 | 4.27 | 0.28 | Smooth | JA4-10
SIPS Roof | SIPS - R44 - Single 2x Spline - 12 1/4 in. | 12.25 | 41.738 | 0.02446 | 4.27 | 0.28 | Smooth | JA4-10
SIPS Wall | SIPS - R44 - Single 2x Spline - 12 1/4 in. | 12.25 | 35.497 | 0.02876 | 4.27 | 0.28 | Smooth | JA4-10
SIPS Wall | SIPS - R44 - Single 2x Spline - 12 1/4 in. | 12.25 | 35.497 | 0.02876 | 4.27 | 0.28 | Smooth | JA4-10
SIPS Wall | SIPS - R44- Double 2x Spline - 12 1/4 in. | 12.25 | 34.174 | 0.02987 | 4.27 | 0.28 | Smooth | JA4-10
SIPS Wall | SIPS - R44- Double 2x Spline - 12 1/4 in. | 12.25 | 34.174 | 0.02987 | 4.27 | 0.28 | Smooth | JA4-10
SIPS Roof | SIPS - R55 - Double 2x Spline - 10 1/4 in. | 10.25 | 45.879 | 0.01862 | 4.9 | 0.29 | Smooth | JA4-10
SIPS Roof | SIPS - R55 - Double 2x Spline - 10 1/4 in. | 10.25 | 45.879 | 0.01862 | 4.9 | 0.29 | Smooth | JA4-10
SIPS Roof | SIPS - R55 - I joist Spline - 10 1/4 in. | 10.25 | 53.816 | 0.01587 | 4.9 | 0.29 | Smooth | JA4-10
SIPS Roof | SIPS - R55 - I joist Spline - 10 1/4 in. | 10.25 | 53.816 | 0.01587 | 4.9 | 0.29 | Smooth | JA4-10
SIPS Wall | SIPS - R55 - I joist Spline - 10 1/4 in. | 10.25 | 43.915 | 0.01945 | 4.9 | 0.29 | Smooth | JA4-10
SIPS Wall | SIPS - R55 - I joist Spline - 10 1/4 in. | 10.25 | 43.915 | 0.01945 | 4.9 | 0.29 | Smooth | JA4-10
SIPS Roof | SIPS - R55 - OSB Spline - 10 1/4 in. | 10.25 | 57.084 | 0.01496 | 4.9 | 0.29 | Smooth | JA4-10
SIPS Roof | SIPS - R55 - OSB Spline - 10 1/4 in. | 10.25 | 57.084 | 0.01496 | 4.9 | 0.29 | Smooth | JA4-10
SIPS Wall | SIPS - R55 - OSB Spline - 10 1/4 in. | 10.25 | 48.46 | 0.01763 | 4.9 | 0.29 | Smooth | JA4-10
SIPS Wall | SIPS - R55 - OSB Spline - 10 1/4 in. | 10.25 | 48.46 | 0.01763 | 4.9 | 0.29 | Smooth | JA4-10
SIPS Roof | SIPS - R55 - Single 2x Spline - 10 1/4 in. | 10.25 | 50.892 | 0.01678 | 4.9 | 0.29 | Smooth | JA4-10
SIPS Roof | SIPS - R55 - Single 2x Spline - 10 1/4 in. | 10.25 | 50.892 | 0.01678 | 4.9 | 0.29 | Smooth | JA4-10
SIPS Wall | SIPS - R55 - Single 2x Spline - 10 1/4 in. | 10.25 | 40.127 | 0.02129 | 4.9 | 0.29 | Smooth | JA4-10
SIPS Wall | SIPS - R55 - Single 2x Spline - 10 1/4 in. | 10.25 | 40.127 | 0.02129 | 4.9 | 0.29 | Smooth | JA4-10
SIPS Wall | SIPS - R55- Double 2x Spline - 10 1/4 in. | 10.25 | 34.174 | 0.025 | 4.9 | 0.29 | Smooth | JA4-10
SIPS Wall | SIPS - R55- Double 2x Spline - 10 1/4 in. | 10.25 | 34.174 | 0.025 | 4.9 | 0.29 | Smooth | JA4-10
Roofing | Slate - 1/2 in. | 0.5 | 0.05 | 0.9192 | 119.808 | 0.30114 | VeryRough | CEC Doug
Finish Materials | Slate or tile - 1/2 in. | 0.5 | 0.05 | 0.9192 | 119.808 | 0.30114 | VeryRough | AEC
Insulation Spray Applied | Spray applied - Cellulosic fiber - 4.6 lb/ft3 - 3 1/2 in. | 3.5 | 10.92385 | 0.0267 | 4.6 | 0.335 | Rough | AEC
Insulation Spray Applied | Spray applied - Cellulosic fiber - 4.6 lb/ft3 - 4 1/2 in. | 4.5 | 14.04494 | 0.0267 | 4.6 | 0.335 | Rough | AEC
Insulation Spray Applied | Spray applied - Cellulosic fiber - 4.6 lb/ft3 - 4 in. | 4 | 12.48439 | 0.0267 | 4.6 | 0.335 | Rough | AEC
Insulation Spray Applied | Spray applied - Cellulosic fiber - 4.6 lb/ft3 - 5 1/2 in. | 5.5 | 17.16604 | 0.0267 | 4.6 | 0.335 | Rough | AEC
Insulation Spray Applied | Spray applied - Cellulosic fiber - 4.6 lb/ft3 - 5 in. | 5 | 15.60549 | 0.0267 | 4.6 | 0.335 | Rough | AEC
Insulation Spray Applied | Spray applied - Cellulosic fiber - 4.6 lb/ft3 - 6 1/2 in. | 6.5 | 20.28714 | 0.0267 | 4.6 | 0.335 | Rough | AEC
Insulation Spray Applied | Spray applied - Cellulosic fiber - 4.6 lb/ft3 - 6 in. | 6 | 18.72659 | 0.0267 | 4.6 | 0.335 | Rough | AEC
Insulation Spray Applied | Spray applied - Glass fiber - 3.9 lb/ft3 - 3 1/2 in. | 3.5 | 12.96296 | 0.0225 | 3.9 | 0.22944 | MediumRough | AEC
Insulation Spray Applied | Spray applied - Glass fiber - 3.9 lb/ft3 - 4 1/2 in. | 4.5 | 16.66667 | 0.0225 | 3.9 | 0.22944 | MediumRough | AEC
Insulation Spray Applied | Spray applied - Glass fiber - 3.9 lb/ft3 - 4 in. | 4 | 14.81481 | 0.0225 | 3.9 | 0.22944 | MediumRough | AEC
Insulation Spray Applied | Spray applied - Glass fiber - 3.9 lb/ft3 - 5 1/2 in. | 5.5 | 20.37037 | 0.0225 | 3.9 | 0.22944 | MediumRough | AEC
Insulation Spray Applied | Spray applied - Glass fiber - 3.9 lb/ft3 - 5 in. | 5 | 18.51852 | 0.0225 | 3.9 | 0.22944 | MediumRough | AEC
Insulation Spray Applied | Spray applied - Glass fiber - 3.9 lb/ft3 - 6 1/2 in. | 6.5 | 24.07407 | 0.0225 | 3.9 | 0.22944 | MediumRough | AEC
Insulation Spray Applied | Spray applied - Glass fiber - 3.9 lb/ft3 - 6 in. | 6 | 22.22222 | 0.0225 | 3.9 | 0.22944 | MediumRough | AEC
Insulation Spray Applied | Spray applied - Polyurethane foam - 0.5 lb/ft3 - 3 1/2 in. | 3.5 | 11.67 | 0.025 | 0.5 | 0.35 | Rough | AEC
Insulation Spray Applied | Spray applied - Polyurethane foam - 0.5 lb/ft3 - 4 1/2 in. | 4.5 | 15 | 0.025 | 0.5 | 0.35 | Rough | AEC
Insulation Spray Applied | Spray applied - Polyurethane foam - 0.5 lb/ft3 - 4 in. | 4 | 13.33 | 0.025 | 0.5 | 0.35 | Rough | AEC
Insulation Spray Applied | Spray applied - Polyurethane foam - 0.5 lb/ft3 - 5 1/2 in. | 5.5 | 18.33 | 0.025 | 0.5 | 0.35 | Rough | AEC
Insulation Spray Applied | Spray applied - Polyurethane foam - 0.5 lb/ft3 - 5 in. | 5 | 16.67 | 0.025 | 0.5 | 0.35 | Rough | AEC
Insulation Spray Applied | Spray applied - Polyurethane foam - 0.5 lb/ft3 - 6 1/2 in. | 6.5 | 21.67 | 0.025 | 0.5 | 0.35 | Rough | AEC
Insulation Spray Applied | Spray applied - Polyurethane foam - 0.5 lb/ft3 - 6 in. | 6 | 20 | 0.025 | 0.5 | 0.35 | Rough | AEC
Insulation Spray Applied | Spray applied - Polyurethane foam - 3.0 lb/ft3 - 3 1/2 in. | 3.5 | 17.5 | 0.01667 | 3 | 0.35 | Rough | AEC
Insulation Spray Applied | Spray applied - Polyurethane foam - 3.0 lb/ft3 - 4 1/2 in. | 4.5 | 22.5 | 0.01667 | 3 | 0.35 | Rough | AEC
Insulation Spray Applied | Spray applied - Polyurethane foam - 3.0 lb/ft3 - 4 in. | 4 | 20 | 0.01667 | 3 | 0.35 | Rough | AEC
Insulation Spray Applied | Spray applied - Polyurethane foam - 3.0 lb/ft3 - 5 1/2 in. | 5.5 | 27.5 | 0.01667 | 3 | 0.35 | Rough | AEC
Insulation Spray Applied | Spray applied - Polyurethane foam - 3.0 lb/ft3 - 5 in. | 5 | 25 | 0.01667 | 3 | 0.35 | Rough | AEC
Insulation Spray Applied | Spray applied - Polyurethane foam - 3.0 lb/ft3 - 6 1/2 in. | 6.5 | 32.5 | 0.01667 | 3 | 0.35 | Rough | AEC
Insulation Spray Applied | Spray applied - Polyurethane foam - 3.0 lb/ft3 - 6 in. | 6 | 30 | 0.01667 | 3 | 0.35 | Rough | AEC
Masonry Materials | Stone - 1 in. | 1 | 0.08 | 1.04167 | 0 | 0 | MediumRough | CEC Doug
Straw Bale Wall | Straw Bale - Int and Ext Stucco - 18 in. | 19.5 | 30 | 0.0542 | 12.95 | 0.11 | Smooth | JA4-10
Spandrel Panels Curtain Walls | Structural Glazing - Double glass with no low e coatings - No Ins. | 2.27 | 2.8 | 0.0675 | 29.09 | 0.26 | Smooth | JA4-10
Spandrel Panels Curtain Walls | Structural Glazing - Double glass with no low e coatings - R10 Ins. | 3.27 | 6.192 | 0.0442 | 20.44 | 0.26 | Smooth | JA4-10
Spandrel Panels Curtain Walls | Structural Glazing - Double glass with no low e coatings - R15 Ins. | 4.47 | 6.902 | 0.05397 | 15.23 | 0.27 | Smooth | JA4-10
Spandrel Panels Curtain Walls | Structural Glazing - Double glass with no low e coatings - R20 Ins. | 5.67 | 7.347 | 0.0642 | 12.22 | 0.27 | Smooth | JA4-10
Spandrel Panels Curtain Walls | Structural Glazing - Double glass with no low e coatings - R25 Ins. | 6.87 | 7.697 | 0.0742 | 10.26 | 0.27 | Smooth | JA4-10
Spandrel Panels Curtain Walls | Structural Glazing - Double glass with no low e coatings - R30 Ins. | 8.07 | 7.922 | 0.085 | 8.88 | 0.27 | Smooth | JA4-10
Spandrel Panels Curtain Walls | Structural Glazing - Double glass with no low e coatings - R4 Ins. | 1.83 | 4.706 | 0.0325 | 35.69 | 0.26 | Smooth | JA4-10
Spandrel Panels Curtain Walls | Structural Glazing - Double glass with no low e coatings - R7 Ins. | 2.55 | 5.56 | 0.0383 | 25.92 | 0.26 | Smooth | JA4-10
Spandrel Panels Curtain Walls | Structural Glazing - Single glass pane. stone. or metal pane - No Ins. | 2.52 | 1.975 | 0.1067 | 41.9 | 0.26 | Smooth | JA4-10
Spandrel Panels Curtain Walls | Structural Glazing - Single glass pane. stone. or metal pane - R10 Ins. | 3.52 | 5.953 | 0.0492 | 30.2 | 0.26 | Smooth | JA4-10
Spandrel Panels Curtain Walls | Structural Glazing - Single glass pane. stone. or metal pane - R15 Ins. | 4.72 | 6.726 | 0.0583 | 22.79 | 0.26 | Smooth | JA4-10
Spandrel Panels Curtain Walls | Structural Glazing - Single glass pane. stone. or metal pane - R20 Ins. | 5.92 | 7.28 | 0.06777 | 18.37 | 0.26 | Smooth | JA4-10
Spandrel Panels Curtain Walls | Structural Glazing - Single glass pane. stone. or metal pane - R25 Ins. | 7.12 | 7.625 | 0.07781 | 15.45 | 0.27 | Smooth | JA4-10
Spandrel Panels Curtain Walls | Structural Glazing - Single glass pane. stone. or metal pane - R30 Ins. | 8.32 | 7.922 | 0.0875 | 13.37 | 0.27 | Smooth | JA4-10
Spandrel Panels Curtain Walls | Structural Glazing - Single glass pane. stone. or metal pane - R4 Ins. | 2.08 | 4.278 | 0.04052 | 50.36 | 0.25 | Smooth | JA4-10
Spandrel Panels Curtain Walls | Structural Glazing - Single glass pane. stone. or metal pane - R7 Ins. | 2.8 | 5.285 | 0.0442 | 37.69 | 0.26 | Smooth | JA4-10
Spandrel Panels Curtain Walls | Structural Glazing - Triple or low e glass - No Ins. | 2.27 | 3.479 | 0.0542 | 29.09 | 0.26 | Smooth | JA4-10
Spandrel Panels Curtain Walls | Structural Glazing - Triple or low e glass - R10 Ins. | 3.27 | 6.396 | 0.0425 | 20.44 | 0.26 | Smooth | JA4-10
Spandrel Panels Curtain Walls | Structural Glazing - Triple or low e glass - R15 Ins. | 4.47 | 7.024 | 0.05303 | 15.23 | 0.27 | Smooth | JA4-10
Spandrel Panels Curtain Walls | Structural Glazing - Triple or low e glass - R20 Ins. | 5.67 | 7.414 | 0.06373 | 12.22 | 0.27 | Smooth | JA4-10
Spandrel Panels Curtain Walls | Structural Glazing - Triple or low e glass - R25 Ins. | 6.87 | 7.771 | 0.07367 | 10.26 | 0.27 | Smooth | JA4-10
Spandrel Panels Curtain Walls | Structural Glazing - Triple or low e glass - R30 Ins. | 8.07 | 8 | 0.0842 | 8.88 | 0.27 | Smooth | JA4-10
Spandrel Panels Curtain Walls | Structural Glazing - Triple or low e glass - R4 Ins. | 1.83 | 5.067 | 0.03 | 35.69 | 0.26 | Smooth | JA4-10
Spandrel Panels Curtain Walls | Structural Glazing - Triple or low e glass - R7 Ins. | 2.55 | 5.817 | 0.03653 | 25.92 | 0.26 | Smooth | JA4-10
Plastering Materials | Stucco - 3/8 in. | 0.375 | 0.07502 | 0.4167 | 115.8144 | 0.20076 | Smooth | CEC Doug
Plastering Materials | Stucco - 7/8 in. | 0.875 | 0.18 | 0.405 | 115.8144 | 0.20076 | Smooth | CEC Doug
Bldg Board and Siding | Synthetic Stucco - EIFS finish - 1 in. | 1 | 4 | 0.0208 | 1.5 | 0.35 | Smooth | AEC
Masonry Materials | Synthetic Stucco - EIFS finish - 1 in. | 1 | 4 | 0.0208 | 1.5 | 0.35 | Smooth | AEC
Plastering Materials | Synthetic Stucco - EIFS finish - 1 in. | 1 | 4 | 0.0208 | 1.5 | 0.35 | Smooth | AEC
Finish Materials | Terrazzo - 1 in. | 1 | 0.08 | 1.0417 | 160 | 0.19 | Rough | AEC
Masonry Materials | Terrazzo - 1 in. | 1 | 0.08 | 1.04167 | 0 | 0 | MediumRough | CEC Doug
Roofing | TileGap - 3/4 in. | 0.75 | 1.1333 | 0.0551 | 70 | 0.24 | VeryRough | CEC Bruce
Building Membrane | Vapor permeable felt - 1/8 in. | 0.125 | 0.06 | 0.1733 | 22 | 0.3 | Rough | AEC
Building Membrane | Vapor seal - 2 layers of mopped 15 lb felt - 1/4 in. | 0.25 | 0.12 | 0.1733 | 22 | 0.3 | Rough | AEC
Building Membrane | Vapor seal - plastic film - 1/16 in. | 0.625 | 0.01 | 5.2083 | 30 | 0.3 | Rough | AEC
Plastering Materials | Vermiculite aggregate - 45 lb/ft3 - 1/2 in. | 0.5 | 0.29 | 0.1417 | 45 | 0.32 | Smooth | AEC
Woods | Wood - 1 in. | 1 | 0.96 | 0.0867 | 37.9392 | 0.38957 | MediumSmooth | AEC
Woods | Wood - 1/2 in. | 0.5 | 0.48 | 0.0867 | 37.9392 | 0.38957 | MediumSmooth | AEC
Woods | Wood - 2 in. | 2 | 1.92 | 0.0867 | 37.9392 | 0.38957 | MediumSmooth | AEC
Woods | Wood - 4 in. | 4 | 3.84 | 0.0867 | 37.9392 | 0.38957 | MediumSmooth | AEC
Bldg Board and Siding | Wood shingles - 3/4 in. | 0.75 | 0.9 | 0.0692 | 36.9408 | 0.3107 | VeryRough | AEC
Roofing | Wood shingles - 3/4 in. | 0.75 | 0.9 | 0.0692 | 36.9408 | 0.3107 | VeryRough | AEC
Bldg Board and Siding | Wood shingles - plain and plastic film faced - 3/4 in. | 0.75 | 0.94 | 0.0667 | 22 | 0.31 | VeryRough | AEC
Roofing | Wood shingles - plain and plastic film faced - 3/4 in. | 0.75 | 0.94 | 0.0667 | 22 | 0.31 | VeryRough | AEC
Woods | Wood siding - 1/2 in. | 0.5 | 0.8 | 0.0517 | 36.9408 | 0.27963 | MediumSmooth | AEC
ENDTABLE
//

## FramingFactors
// Framing Factors Table
// Save this TAB as FramingFactors.csv
// Table data based on JA4 Table 4.1.6 (April 30, 2013 version)
TABLE FramingFactors
FrmMat | FrmConfig | FrmFactor
// Framing Material | Framing Configuration | Framing Fractions
Wood | Wall16inOC | 0.25
Wood | Wall24inOC | 0.22
Wood | WallAWS48inOC | 0.04
Wood | WallAWS24inOC | 0.17
Metal | Wall16inOC | 0.15
Metal | Wall24inOC | 0.12
* | Floor16inOC | 0.1
* | Floor24inOC | 0.07
* | Roof16inOC | 0.1
* | Roof24inOC | 0.07
* | Roof48inOC | 0.04
ENDTABLE
//

## Complete Material List
//Complete Material List
TABLE MaterialData
CodeCat | MatList | Thkns | Rvalue | ThrmlCndct | Dens | SpecHt | ExtRoughness | // For Reference
//Material Category | Material Name | Thickness (in.) | Resistance (h-ft2-F/BTU) | Conductivity (BTU-in/h-ft2-F) | (lb/ft3) | Specific Heat (BTU/lb-F) | Roughness | Input
Air | Air - Cavity - Wall Roof Ceiling - 4 in. or more | 6 | 0.92 | 6.521739 | NA | NA | NA | JA4
Air | Air - Ceiling - 1 1/2 in. | 1.5 | 0.77 | 1.95 | NA | NA | NA | CEC Doug
Air | Air - Ceiling - 1/2 in. | 0.5 | 0.73 | 0.68 | NA | NA | NA | CEC Doug
Air | Air - Ceiling - 3 1/2 in. | 3.5 | 0.8 | 4.375 | NA | NA | NA | CEC Doug
Air | Air - Ceiling - 3/4 in. | 0.75 | 0.75 | 1 | NA | NA | NA | CEC Doug
Air | Air - Floor - 1 1/2 in. | 1.5 | 0.94 | 1.6 | NA | NA | NA | CEC Doug
Air | Air - Floor - 1/2 in. | 0.5 | 0.77 | 0.65 | NA | NA | NA | CEC Doug
Air | Air - Floor - 3 1/2 in. | 3.5 | 1 | 3.5 | NA | NA | NA | CEC Doug
Air | Air - Floor - 3/4 in. | 0.75 | 0.85 | 0.88 | NA | NA | NA | CEC Doug
Air | Air - Metal Wall Framing - 16 or 24 in. OC | 5.5 | 0.65 | 8.461538 | NA | NA | NA | JA4
Air | Air - Roof - 1 1/2 in. | 1.5 | 0.8 | 1.875 | NA | NA | NA | CEC Doug
Air | Air - Roof - 1/2 in. | 0.5 | 0.76 | 0.66 | NA | NA | NA | CEC Doug
Air | Air - Roof - 3 1/2 in. | 3.5 | 0.82 | 4.27 | NA | NA | NA | CEC Doug
Air | Air - Roof - 3/4 in. | 0.75 | 0.81 | 0.93 | NA | NA | NA | CEC Doug
Air | Air - Wall - 1 1/2 in. | 1.5 | 0.87 | 1.72 | NA | NA | NA | CEC Doug
Air | Air - Wall - 1/2 in. | 0.5 | 0.77 | 0.65 | NA | NA | NA | CEC Doug
Air | Air - Wall - 3 1/2 in. | 3.5 | 0.85 | 4.12 | NA | NA | NA | CEC Doug
Air | Air - Wall - 3/4 in. | 0.75 | 0.84 | 0.89 | NA | NA | NA | CEC Doug
Bldg Board and Siding | Fiber cement board - 63 lb/ft3 - 1/3 in. | 0.31 | 0.24 | 1.3 | 63 | 0.2 | Smooth | AEC
Bldg Board and Siding | Fiber cement board - 88 lb/ft3 - 1/2 in. | 0.47 | 0.28 | 1.7 | 88 | 0.2 | Smooth | AEC
Bldg Board and Siding | Fiber cement board - 88 lb/ft3 - 1/3 in. | 0.31 | 0.18 | 1.7 | 88 | 0.2 | Smooth | AEC
Bldg Board and Siding | Fiberboard sheathing - 1/2 in. | 0.5 | 1.03 | 0.4858 | 24.96 | 0.3107 | Smooth | AEC
Bldg Board and Siding | Gypsum Board - 1/2 in. | 0.5 | 0.45 | 0.9 | 40 | 0.27 | MediumSmooth | CEC Doug
Bldg Board and Siding | Gypsum Board - 3/4 in. | 0.75 | 0.68 | 0.906666667 | 40 | 0.27 | MediumSmooth | CEC Doug
Bldg Board and Siding | Gypsum Board - 3/8 in. | 0.375 | 0.32 | 0.853333333 | 40 | 0.27 | MediumSmooth | CEC Doug
Bldg Board and Siding | Gypsum Board - 5/8 in. | 0.625 | 0.56 | 0.896 | 40 | 0.27 | MediumSmooth | CEC Doug
Bldg Board and Siding | Hard Board - 3/4 in. | 0.75 | 1.15 | 1.533333333 | 50 | 0.31 | Smooth | CEC Doug
Bldg Board and Siding | Hardboard - HDF - 50 lb/ft3 - 1/2 in. | 0.5 | 0.68 | 0.73 | 50 | 0.31 | Smooth | AEC
Bldg Board and Siding | Hardboard - HDF - 50 lb/ft3 - 3/4 in. | 0.75 | 1.03 | 0.73 | 50 | 0.31 | Smooth | AEC
Bldg Board and Siding | Hardboard - HDF - 50 lb/ft3 - 3/8 in. | 0.375 | 0.51 | 0.73 | 50 | 0.31 | Smooth | AEC
Bldg Board and Siding | Hardboard - HDF - 50 lb/ft3 - 5/8 in. | 0.625 | 0.86 | 0.73 | 50 | 0.31 | Smooth | AEC
Bldg Board and Siding | HB Part. Brd - 3/4 in. | 0.75 | 0.6 | 0.8 | 50 | 0.31 | Smooth | CEC Doug
Bldg Board and Siding | OSB - Oriented Strand Board - 1/2 in. | 0.5 | 0.8 | 0.6246 | 41 | 0.45 | MediumSmooth | AEC
Bldg Board and Siding | OSB - Oriented Strand Board - 3/4 in. | 0.75 | 0.83 | 0.9085 | 41 | 0.45 | MediumSmooth | AEC
Bldg Board and Siding | OSB - Oriented Strand Board - 5/8 in. | 0.625 | 0.82 | 0.76 | 41 | 0.45 | MediumSmooth | AEC
Bldg Board and Siding | Plywood - 1 in. | 1 | 1.25 | 1.25 | 30 | 0.45 | MediumSmooth | CEC Doug
Bldg Board and Siding | Plywood - 1/2 in. | 0.5 | 0.63 | 1.26 | 30 | 0.45 | MediumSmooth | CEC Doug
Bldg Board and Siding | Plywood - 1/4 in. | 0.25 | 0.31 | 1.24 | 30 | 0.45 | MediumSmooth | CEC Doug
Bldg Board and Siding | Plywood - 3/4 in. | 0.75 | 0.94 | 1.253333333 | 30 | 0.45 | MediumSmooth | CEC Doug
Bldg Board and Siding | Plywood - 3/8 in. | 0.375 | 0.47 | 1.253333333 | 30 | 0.45 | MediumSmooth | CEC Doug
Bldg Board and Siding | Plywood - 5/8 in. | 0.625 | 0.78 | 1.248 | 30 | 0.45 | MediumSmooth | CEC Doug
Bldg Board and Siding | Shingles - Asbestos cement - lapped - 1/4 in. | 0.25 | 0.21 | 1.19 | 120 | 0.24 | VeryRough | AEC
Bldg Board and Siding | Shingles - Asphalt roll siding - 1/4 in. | 0.25 | 0.15 | 1.67 | 70 | 0.36 | VeryRough | AEC
Bldg Board and Siding | Shingles - Wood - 16 in. - 7 1/2 in. exposure - 1/2 in. | 0.5 | 0.87 | 0.57 | 22 | 0.31 | MediumRough | AEC
Bldg Board and Siding | Shingles - Wood - plus insulated backer board Siding - 5/16 in. | 0.3125 | 1.4 | 0.22 | 22 | 0.31 | MediumRough | AEC
Bldg Board and Siding | Siding - Asphalt insulating siding - 1/2 in. bed - 1/2 in. | 0.5 | 1.46 | 0.34 | 70 | 0.35 | VeryRough | AEC
Bldg Board and Siding | Siding - Wood - bevel - 10 in. - lapped - 3/4 in. | 0.75 | 1.05 | 0.71 | 22 | 0.28 | Rough | AEC
Bldg Board and Siding | Synthetic Stucco - EIFS finish - 1 in. | 1 | 4 | 0.25 | 1.5 | 0.35 | Smooth | AEC
Bldg Board and Siding | Wood shingles - 3/4 in. | 0.75 | 0.9 | 0.833 | 36.9408 | 0.3107 | VeryRough | AEC
Bldg Board and Siding | Wood shingles - plain and plastic film faced - 3/4 in. | 0.75 | 0.94 | 0.8 | 22 | 0.31 | VeryRough | AEC
Building Membrane | Building Paper - 1/16 in. | 0.0625 | 0.06 | 2 | NA | NA | MediumSmooth | CEC Doug
Building Membrane | Roofing felt - 1/8 in. | 0.125 | 0.015 | 8.3 | 141 | NA | VeryRough | AEC
Building Membrane | Vapor permeable felt - 1/8 in. | 0.125 | 0.06 | 2.08 | NA | NA | Rough | AEC
Building Membrane | Vapor seal - 2 layers of mopped 15 lb felt - 1/4 in. | 0.25 | 0.12 | 2.08 | NA | NA | Rough | AEC
Building Membrane | Vapor seal - plastic film - 1/16 in. | 0.625 | 0.01 | 62.5 | NA | NA | Rough | AEC
Concrete | Concrete - 140 lb/ft3 - 10 in. | 10 | 0.74 | 13.533 | 139.776 | 0.2151 | MediumRough | AEC
Concrete | Concrete - 140 lb/ft3 - 2 in. | 2 | 0.15 | 13.533 | 139.776 | 0.2151 | MediumRough | AEC
Concrete | Concrete - 140 lb/ft3 - 4 in. | 4 | 0.3 | 13.533 | 139.776 | 0.2151 | MediumRough | AEC
Concrete | Concrete - 140 lb/ft3 - 6 in. | 6 | 0.44 | 13.533 | 139.776 | 0.2151 | MediumRough | AEC
Concrete | Concrete - 140 lb/ft3 - 8 in. | 8 | 0.59 | 13.533 | 139.776 | 0.2151 | MediumRough | AEC
Concrete | Concrete - 80 lb/ft3 - 10 in. | 10 | 2.72 | 3.6782 | 79.872 | 0.20076 | MediumRough | AEC
Concrete | Concrete - 80 lb/ft3 - 2 in. | 2 | 0.54 | 3.6782 | 79.872 | 0.20076 | MediumRough | AEC
Concrete | Concrete - 80 lb/ft3 - 4 in. | 4 | 1.09 | 3.6782 | 79.872 | 0.20076 | MediumRough | AEC
Concrete | Concrete - 80 lb/ft3 - 6 in. | 6 | 1.63 | 3.6782 | 79.872 | 0.20076 | MediumRough | AEC
Concrete | Concrete - 80 lb/ft3 - 8 in. | 8 | 2.17 | 3.6782 | 79.872 | 0.20076 | MediumRough | AEC
Finish Materials | Acoustic Tile - 1/2 in. | 0.5 | 1.26 | 0.3968254 | 18 | 0.19 | MediumSmooth | AEC
Finish Materials | Acoustic Tile - 3/4 in. | 0.75 | 1.89 | 0.3968254 | 18 | 0.19 | MediumSmooth | AEC
Finish Materials | Acoustic Tile - 3/8 in. | 0.375 | 0.95 | 0.3947368 | 18 | 0.19 | MediumSmooth | AEC
Finish Materials | Carpet - 3/4 in. | 0.75 | 2.08 | 2.773333333 | 0 | 0 | Rough | CEC Doug
Finish Materials | Linoleum/cork tile - 1/4 in. | 0.25 | 0.49 | 0.51 | 29 | NA | MediumRough | AEC
Finish Materials | Rubber tile - 1 in. | 1 | 2.94 | 0.34 | 119 | NA | MediumSmooth | AEC
Finish Materials | Slate or tile - 1/2 in. | 0.5 | 0.05 | 11.0346 | 119.808 | 0.30114 | VeryRough | AEC
Finish Materials | Terrazzo - 1 in. | 1 | 0.08 | 12.5 | 160 | 0.19 | Rough | AEC
Insulation Batt | Glass fiber batt - 3 1/2 in. | 3.5 | 11.67 | 0.3 | 0.7 | 0.2 | MediumRough | AEC
Insulation Batt | Glass fiber batt - 4 1/2 in. | 4.5 | 15 | 0.3 | 0.7 | 0.2 | MediumRough | AEC
Insulation Batt | Glass fiber batt - 4 in. | 4 | 13.33 | 0.3 | 0.7 | 0.2 | MediumRough | AEC
Insulation Batt | Glass fiber batt - 5 1/2 in. | 5.5 | 18.33 | 0.3 | 0.7 | 0.2 | MediumRough | AEC
Insulation Batt | Glass fiber batt - 5 in. | 5 | 16.67 | 0.3 | 0.7 | 0.2 | MediumRough | AEC
Insulation Batt | Glass fiber batt - 6 1/2 in. | 6.5 | 21.67 | 0.3 | 0.7 | 0.2 | MediumRough | AEC
Insulation Batt | Glass fiber batt - 6 in. | 6 | 20 | 0.3 | 0.7 | 0.2 | MediumRough | AEC
Insulation Board | Cellular polyisocyanurate (unfaced) - 3 1/2 in. | 3.5 | 20.58 | 0.17003 | 1.4976 | 0.38001 | Rough | AEC
Insulation Board | Cellular polyisocyanurate (unfaced) - 4 1/2 in. | 4.5 | 26.47 | 0.17003 | 1.4976 | 0.38001 | Rough | AEC
Insulation Board | Cellular polyisocyanurate (unfaced) - 4 in. | 4 | 23.53 | 0.17003 | 1.4976 | 0.38001 | Rough | AEC
Insulation Board | Cellular polyisocyanurate (unfaced) - 5 1/2 in. | 5.5 | 32.35 | 0.17003 | 1.4976 | 0.38001 | Rough | AEC
Insulation Board | Cellular polyisocyanurate (unfaced) - 5 in. | 5 | 29.41 | 0.17003 | 1.4976 | 0.38001 | Rough | AEC
Insulation Board | Cellular polyisocyanurate (unfaced) - 6 1/2 in. | 6.5 | 38.23 | 0.17003 | 1.4976 | 0.38001 | Rough | AEC
Insulation Board | Cellular polyisocyanurate (unfaced) - 6 in. | 6 | 35.29 | 0.17003 | 1.4976 | 0.38001 | Rough | AEC
Insulation Board | Expanded perlite - organic bonded - 1 1/2 in. | 1.5 | 4.16 | 0.36088 | 0.9984 | 0.30114 | MediumSmooth | AEC
Insulation Board | Expanded perlite - organic bonded - 1 in. | 1 | 2.77 | 0.36088 | 0.9984 | 0.30114 | MediumSmooth | AEC
Insulation Board | Expanded perlite - organic bonded - 2 in. | 2 | 5.54 | 0.36088 | 0.9984 | 0.30114 | MediumSmooth | AEC
Insulation Board | Expanded perlite - organic bonded - 3 in. | 3 | 8.31 | 0.36088 | 0.9984 | 0.30114 | MediumSmooth | AEC
Insulation Board | Expanded perlite - organic bonded - 3/4 in. | 0.75 | 2.08 | 0.36088 | 0.9984 | 0.30114 | MediumSmooth | AEC
Insulation Board | Expanded perlite - organic bonded - 4 in. | 4 | 11.08 | 0.36088 | 0.9984 | 0.30114 | MediumSmooth | AEC
Insulation Board | Expanded perlite - organic bonded - 6 in. | 6 | 16.63 | 0.36088 | 0.9984 | 0.30114 | MediumSmooth | AEC
Insulation Board | Expanded Polystyrene - EPS - 1 1/2 in. | 1.5 | 6.25 | 0.24 | 1 | 0.27 | MediumSmooth | AEC
Insulation Board | Expanded Polystyrene - EPS - 1 1/4 in. | 1.25 | 4.41 | 0.24 | 1 | 0.27 | MediumSmooth | CEC Doug
Insulation Board | Expanded Polystyrene - EPS - 1 15/16 in. | 1.9375 | 8 | 0.24 | 1 | 0.27 | MediumSmooth | AEC
Insulation Board | Expanded Polystyrene - EPS - 1 3/4 in. | 1.75 | 7.29 | 0.24 | 1 | 0.27 | MediumSmooth | AEC
Insulation Board | Expanded Polystyrene - EPS - 1 7/8 in. | 1.92 | 8 | 0.24 | 1 | 0.27 | MediumSmooth | AEC
Insulation Board | Expanded Polystyrene - EPS - 1 in. | 1 | 4.16 | 0.24 | 1 | 0.27 | MediumSmooth | CEC Doug
Insulation Board | Expanded Polystyrene - EPS - 1/2 in. | 0.5 | 2.08 | 0.24 | 1 | 0.27 | MediumSmooth | CEC Doug
Insulation Board | Expanded Polystyrene - EPS - 2 2/5 in. | 2.4 | 10 | 0.24 | 1 | 0.27 | MediumSmooth | AEC
Insulation Board | Expanded Polystyrene - EPS - 2 7/16 in. | 2.43 | 10.13 | 0.24 | 1 | 0.27 | MediumSmooth | AEC
Insulation Board | Expanded Polystyrene - EPS - 2 in. | 2 | 8.32 | 0.24 | 1 | 0.27 | MediumSmooth | CEC Doug
Insulation Board | Expanded Polystyrene - EPS - 3 1/2 in. | 3.5 | 14.58 | 0.24 | 1 | 0.27 | MediumSmooth | AEC
Insulation Board | Expanded Polystyrene - EPS - 3 1/3 in. | 3.35 | 13.96 | 0.24 | 1 | 0.27 | MediumSmooth | AEC
Insulation Board | Expanded Polystyrene - EPS - 3 2/5 in. | 3.39 | 14.125 | 0.24 | 1 | 0.27 | MediumSmooth | AEC
Insulation Board | Expanded Polystyrene - EPS - 3 in. | 3.01 | 12.54 | 0.24 | 1 | 0.27 | MediumSmooth | AEC
Insulation Board | Expanded Polystyrene - EPS - 3/4 in. | 0.75 | 3.13 | 0.24 | 1 | 0.27 | MediumSmooth | AEC
Insulation Board | Expanded Polystyrene - EPS - 4 1/16 in. | 4.05 | 16.88 | 0.24 | 1 | 0.27 | MediumSmooth | AEC
Insulation Board | Expanded Polystyrene - EPS - 4 7/10 in. | 4.71 | 19.625 | 0.24 | 1 | 0.27 | MediumSmooth | AEC
Insulation Board | Expanded Polystyrene - EPS - 5 19/20 in. | 5.96 | 24.83 | 0.24 | 1 | 0.27 | MediumSmooth | AEC
Insulation Board | Expanded Polystyrene - EPS - 5 2/5 in. | 5.2 | 21.67 | 0.24 | 1 | 0.27 | MediumSmooth | AEC
Insulation Board | Expanded Polystyrene - EPS - 6 1/10 in. | 6.11 | 25.46 | 0.24 | 1 | 0.27 | MediumSmooth | AEC
Insulation Board | Expanded Polystyrene - EPS - 6 7/8 in. | 6.87 | 28.625 | 0.24 | 1 | 0.27 | MediumSmooth | AEC
Insulation Board | Expanded Polystyrene - EPS - 8 5/3 in. | 8.38 | 34.91 | 0.24 | 1 | 0.27 | MediumSmooth | AEC
Insulation Board | Expanded Polyurethane - 1 1/4 in. | 1.25 | 7.83 | 0.16 | 1 | 0.27 | MediumSmooth | CEC Doug
Insulation Board | Expanded Polyurethane - 1 in. | 1 | 6.26 | 0.16 | 1 | 0.27 | MediumSmooth | CEC Doug
Insulation Board | Expanded Polyurethane - 1/2 in. | 0.5 | 3.14 | 0.16 | 1 | 0.27 | MediumSmooth | CEC Doug
Insulation Board | Expanded Polyurethane - 2 in. | 2 | 12.52 | 0.16 | 1 | 0.27 | MediumSmooth | CEC Doug
Insulation Board | Expanded Polyurethane - 3/4 in. | 0.75 | 4.67 | 0.16 | 1 | 0.27 | MediumSmooth | CEC Doug
Insulation Board | Perlite board - 1 1/2 in. | 1.5 | 3.75 | 0.4 | 10 | 0.2 | Rough | AEC
Insulation Board | Perlite board - 1 in. | 1 | 2.5 | 0.4 | 10 | 0.2 | Rough | AEC
Insulation Board | Perlite board - 2 in. | 2 | 5 | 0.4 | 10 | 0.2 | Rough | AEC
Insulation Board | Perlite board - 3/4 in. | 0.75 | 1.88 | 0.4 | 10 | 0.2 | Rough | AEC
Insulation Board | R-24 Batt Wall - 8 in. | 8 | 24 | 0.3333333 | 1.1856 | 0.22944 | VeryRough | CEC Doug
Insulation Loose Fill | Loose fill - Mineral fiber - 2 lb/ft3 - 13 3/4 in. | 13.75 | 38.44 | 0.36 | 2 | NA | Rough | AEC
Insulation Loose Fill | Loose fill - Mineral fiber - 2 lb/ft3 - 4 in. | 4 | 11.02 | 0.36 | 2 | NA | Rough | AEC
Insulation Loose Fill | Loose fill - Mineral fiber - 2 lb/ft3 - 6 1/2 in. | 6.5 | 18.85 | 0.34 | 2 | NA | Rough | AEC
Insulation Loose Fill | Loose fill - Mineral fiber - 2 lb/ft3 - 7 1/2 in. | 7.5 | 22.2 | 0.34 | 2 | NA | Rough | AEC
Insulation Loose Fill | Loose fill - Mineral fiber - 2 lb/ft3 - 8 1/4 in. | 8.25 | 30.32 | 0.27 | 2 | NA | Rough | AEC
Insulation Loose Fill | Loose fill - Mineral fiber - closed sidewalls - 3 1/2 in. | 3.5 | 13 | 0.27 | 2 | NA | Rough | AEC
Insulation Other | Rammed Earth | 18 | 12.19 | 1.47662 | 115 | 0.2 | Rough | CEC
Insulation Spray Applied | Spray applied - Cellulosic fiber - 4.6 lb/ft3 - 3 1/2 in. | 3.5 | 11.11 | 0.315 | 4.6 | 0.335 | Rough | AEC
Insulation Spray Applied | Spray applied - Cellulosic fiber - 4.6 lb/ft3 - 4 1/2 in. | 4.5 | 14.29 | 0.315 | 4.6 | 0.335 | Rough | AEC
Insulation Spray Applied | Spray applied - Cellulosic fiber - 4.6 lb/ft3 - 4 in. | 4 | 12.7 | 0.315 | 4.6 | 0.335 | Rough | AEC
Insulation Spray Applied | Spray applied - Cellulosic fiber - 4.6 lb/ft3 - 5 1/2 in. | 5.5 | 17.46 | 0.315 | 4.6 | 0.335 | Rough | AEC
Insulation Spray Applied | Spray applied - Cellulosic fiber - 4.6 lb/ft3 - 5 in. | 5 | 15.87 | 0.315 | 4.6 | 0.335 | Rough | AEC
Insulation Spray Applied | Spray applied - Cellulosic fiber - 4.6 lb/ft3 - 6 1/2 in. | 6.5 | 20.63 | 0.315 | 4.6 | 0.335 | Rough | AEC
Insulation Spray Applied | Spray applied - Cellulosic fiber - 4.6 lb/ft3 - 6 in. | 6 | 19.05 | 0.315 | 4.6 | 0.335 | Rough | AEC
Insulation Spray Applied | Spray applied - Glass fiber - 3.9 lb/ft3 - 3 1/2 in. | 3.5 | 13.21 | 0.265 | 3.9 | 0.22944 | MediumRough | AEC
Insulation Spray Applied | Spray applied - Glass fiber - 3.9 lb/ft3 - 4 1/2 in. | 4.5 | 16.98 | 0.265 | 3.9 | 0.22944 | MediumRough | AEC
Insulation Spray Applied | Spray applied - Glass fiber - 3.9 lb/ft3 - 4 in. | 4 | 15.09 | 0.265 | 3.9 | 0.22944 | MediumRough | AEC
Insulation Spray Applied | Spray applied - Glass fiber - 3.9 lb/ft3 - 5 1/2 in. | 5.5 | 20.75 | 0.265 | 3.9 | 0.22944 | MediumRough | AEC
Insulation Spray Applied | Spray applied - Glass fiber - 3.9 lb/ft3 - 5 in. | 5 | 18.87 | 0.265 | 3.9 | 0.22944 | MediumRough | AEC
Insulation Spray Applied | Spray applied - Glass fiber - 3.9 lb/ft3 - 6 1/2 in. | 6.5 | 24.53 | 0.265 | 3.9 | 0.22944 | MediumRough | AEC
Insulation Spray Applied | Spray applied - Glass fiber - 3.9 lb/ft3 - 6 in. | 6 | 22.64 | 0.265 | 3.9 | 0.22944 | MediumRough | AEC
Insulation Spray Applied | Spray applied - Polyurethane foam - 0.5 lb/ft3 - 3 1/2 in. | 3.5 | 11.67 | 0.3 | 0.5 | 0.35 | Rough | AEC
Insulation Spray Applied | Spray applied - Polyurethane foam - 0.5 lb/ft3 - 4 1/2 in. | 4.5 | 15 | 0.3 | 0.5 | 0.35 | Rough | AEC
Insulation Spray Applied | Spray applied - Polyurethane foam - 0.5 lb/ft3 - 4 in. | 4 | 13.33 | 0.3 | 0.5 | 0.35 | Rough | AEC
Insulation Spray Applied | Spray applied - Polyurethane foam - 0.5 lb/ft3 - 5 1/2 in. | 5.5 | 18.33 | 0.3 | 0.5 | 0.35 | Rough | AEC
Insulation Spray Applied | Spray applied - Polyurethane foam - 0.5 lb/ft3 - 5 in. | 5 | 16.67 | 0.3 | 0.5 | 0.35 | Rough | AEC
Insulation Spray Applied | Spray applied - Polyurethane foam - 0.5 lb/ft3 - 6 1/2 in. | 6.5 | 21.67 | 0.3 | 0.5 | 0.35 | Rough | AEC
Insulation Spray Applied | Spray applied - Polyurethane foam - 0.5 lb/ft3 - 6 in. | 6 | 20 | 0.3 | 0.5 | 0.35 | Rough | AEC
Insulation Spray Applied | Spray applied - Polyurethane foam - 3.0 lb/ft3 - 3 1/2 in. | 3.5 | 17.5 | 0.2 | 3 | 0.35 | Rough | AEC
Insulation Spray Applied | Spray applied - Polyurethane foam - 3.0 lb/ft3 - 4 1/2 in. | 4.5 | 22.5 | 0.2 | 3 | 0.35 | Rough | AEC
Insulation Spray Applied | Spray applied - Polyurethane foam - 3.0 lb/ft3 - 4 in. | 4 | 20 | 0.2 | 3 | 0.35 | Rough | AEC
Insulation Spray Applied | Spray applied - Polyurethane foam - 3.0 lb/ft3 - 5 1/2 in. | 5.5 | 27.5 | 0.2 | 3 | 0.35 | Rough | AEC
Insulation Spray Applied | Spray applied - Polyurethane foam - 3.0 lb/ft3 - 5 in. | 5 | 25 | 0.2 | 3 | 0.35 | Rough | AEC
Insulation Spray Applied | Spray applied - Polyurethane foam - 3.0 lb/ft3 - 6 1/2 in. | 6.5 | 32.5 | 0.2 | 3 | 0.35 | Rough | AEC
Insulation Spray Applied | Spray applied - Polyurethane foam - 3.0 lb/ft3 - 6 in. | 6 | 30 | 0.2 | 3 | 0.35 | Rough | AEC
Masonry Materials | 3 Coat Stucco | 0.875 | 0.2 | 0.4167 | 0.2 | 116 | MediumRough | CEC Bruce
Masonry Materials | Brick - 48 lb/ft3 - 3 5/8 in. | 3.625 | 2.42 | 1.5 | 48 | 0.19 | Rough | AEC
Masonry Materials | Brick - fired clay - 140 lb/ft3 - 3 5/8 in. | 3.625 | 0.44 | 8.2239 | 139.776 | 0.18881 | MediumRough | AEC
Masonry Materials | Clay tile - hollow - 1 cell deep - 3 in. | 3 | 0.8 | 3.75 | 85 | 0.21 | MediumRough | AEC
Masonry Materials | Clay tile - hollow - 1 cell deep - 4 in. | 4 | 1.11 | 3.6 | 85 | 0.21 | MediumRough | AEC
Masonry Materials | Clay tile - hollow - 2 cells deep - 10 in. | 10 | 2.22 | 4.5 | 85 | 0.21 | MediumRough | AEC
Masonry Materials | Clay tile - hollow - 2 cells deep - 6 in. | 6 | 1.52 | 3.95 | 85 | 0.21 | MediumRough | AEC
Masonry Materials | Clay tile - hollow - 2 cells deep - 8 in. | 8 | 1.85 | 4.32 | 85 | 0.21 | MediumRough | AEC
Masonry Materials | Clay tile - hollow - 3 cells deep - 12 in. | 12 | 2.5 | 4.8 | 85 | 0.21 | MediumRough | AEC
Masonry Materials | Clay Tile, Paver | 0.375 | 0.03 | 0.08 | 0 | 0 | MediumRough | CEC Doug
Masonry Materials | Concrete | 0 | 0.0833 | 1 | 0.2 | 144 | MediumRough | CEC Bruce
Masonry Materials | Gypsum partition block - 3 cells - 4 in. x 12 in. x 30 in. - 4 in. | 4 | 1.67 | 2.4 | 53.1 | 0.19 | MediumRough | AEC
Masonry Materials | Gypsum partition block - 4 cells - 3 in. x 12 in. x 30 in. - 3 in. | 3 | 1.35 | 2.22 | 53.1 | 0.19 | MediumRough | AEC
Masonry Materials | Gypsum partition block - solid - 3 in. x 12 in. x 30 in. - 3 in. | 3 | 1.26 | 2.38 | 62.4 | 0.19 | MediumRough | AEC
Masonry Materials | Stone, 1" | 1 | 0.08 | 0.08 | 0 | 0 | MediumRough | CEC Doug
Masonry Materials | Synthetic Stucco - EIFS finish - 1 in. | 1 | 4 | 0.25 | 1.5 | 0.35 | Smooth | AEC
Masonry Materials | Terrazzo, 1" | 1 | 0.08 | 0.08 | 0 | 0 | MediumRough | CEC Doug
Plastering Materials | Aggregate - 45 lb/ft3 - 1/2 in. | 0.5 | 0.32 | 1.563 | 45 | 0.32 | MediumSmooth | AEC
Plastering Materials | Aggregate - 45 lb/ft3 - 5/8 in. | 0.625 | 0.39 | 1.603 | 45 | 0.32 | MediumSmooth | AEC
Plastering Materials | Aggregate - 45 lb/ft3 - on metal lath - 3/4 in. | 0.75 | 0.47 | 1.596 | 45 | 0.32 | MediumSmooth | AEC
Plastering Materials | Aggregate - Perlite - 1/2 in. | 0.5 | 0.3846 | 1.3 | 45 | 0.32 | Smooth | AEC
Plastering Materials | Aggregate - Perlite - 5/8 in. | 0.625 | 0.4167 | 1.5 | 45 | 0.32 | Smooth | AEC
Plastering Materials | Aggregate - Perlite - on metal lath - 3/4 in. | 0.75 | 0.4412 | 1.7 | 45 | 0.32 | Smooth | AEC
Plastering Materials | Concrete/Sand Aggregate - 6 in. | 6.005 | 1.4 | 4.29 | 116 | 0.2 | Smooth | CEC Doug
Plastering Materials | Gypsum plaster - 80 lb/ft3 - 1/2 in. | 0.5 | 0.1563 | 3.2 | 80 | 0.26 | Smooth | AEC
Plastering Materials | Gypsum plaster - 80 lb/ft3 - 5/8 in. | 0.625 | 0.1953 | 3.2 | 80 | 0.26 | Smooth | AEC
Plastering Materials | Gypsum plaster - on metal lath 70 lb/ft3 - 3/4 in. | 0.75 | 0.2885 | 2.6 | 70 | 0.26 | Smooth | AEC
Plastering Materials | Gypsum plaster - on metal lath 80 lb/ft3 - 3/4 in. | 0.75 | 0.2344 | 3.2 | 80 | 0.26 | Smooth | AEC
Plastering Materials | Mortar - Cement - 1 3/4 in. | 1.755 | 0.35 | 5.01 | 116 | 0.2 | Smooth | CEC Doug
Plastering Materials | Mortar - Cement - 1 in. | 1.005 | 0.2 | 5.025 | 116 | 0.2 | Smooth | CEC Doug
Plastering Materials | Perlite plaster - 25 lb/ft3 - 1/2 in. | 0.5 | 0.83 | 0.6 | 25 | 0.32 | Smooth | AEC
Plastering Materials | Perlite plaster - 38 lb/ft3 - 1/2 in. | 0.5 | 0.38 | 1.3 | 38 | 0.32 | Smooth | AEC
Plastering Materials | Plaster/Sand Aggregate - 1 in. | 1.005 | 0.2 | 5.025 | 116 | 0.2 | Smooth | CEC Doug
Plastering Materials | Pulpboard or paper plaster - 1/2 in. | 0.5 | 1 | 0.5 | 38 | 0.32 | Smooth | AEC
Plastering Materials | Sand aggregate - 1/2 in. | 0.5 | 0.092 | 5.45 | 105 | 0.2 | Smooth | AEC
Plastering Materials | Sand aggregate - 3/4 in. | 0.75 | 0.14 | 5.0801 | 116 | 0.2 | Smooth | AEC
Plastering Materials | Sand aggregate - 3/8 in. | 0.38 | 0.07 | 5.1478 | 116 | 0.2 | Smooth | AEC
Plastering Materials | Sand aggregate - 5/8 in. | 0.625 | 0.11 | 5.6 | 105 | 0.2 | Smooth | AEC
Plastering Materials | Sand aggregate on metal lath - 3/4 in. | 0.75 | 0.13 | 5.77 | 105 | 0.2 | Smooth | AEC
Plastering Materials | Stucco - 3/8 in. | 0.375 | 0.07502 | 5 | 115.8144 | 0.20076 | Smooth | CEC Doug
Plastering Materials | Stucco - 7/8 in. | 0.875 | 0.18 | 4.86 | 115.8144 | 0.20076 | Smooth | CEC Doug
Plastering Materials | Synthetic Stucco - EIFS finish - 1 in. | 1 | 4 | 0.25 | 1.5 | 0.35 | Smooth | AEC
Plastering Materials | Vermiculite aggregate - 45 lb/ft3 - 1/2 in. | 0.5 | 0.29 | 1.7 | 45 | 0.32 | Smooth | AEC
Roofing | 10 PSF Roof - 1 in. | 1 | 0.0833 | 1 | 120 | 0.2 | VeryRough | CEC Bruce
Roofing | 15 PSF Roof - 1 1/2 in. | 1.5 | 0.0833 | 1 | 120 | 0.2 | VeryRough | CEC Bruce
Roofing | 25 PSF Roof - 2 1/2 in. | 2.5 | 0.0833 | 1 | 120 | 0.2 | VeryRough | CEC Bruce
Roofing | 5 PSF Roof - 1/2 in. | 0.5 | 0.0833 | 1 | 120 | 0.2 | VeryRough | CEC Bruce
Roofing | Asbestos or cement shingles - 3/8 in. | 0.375 | 0.21 | 1.79 | 120 | 0.24 | VeryRough | AEC
Roofing | Asphalt - bitumen with inert fill - 100 lb/ft3 - 3/4 in. | 0.75 | 0.25 | 3 | 100 | 0.3 | VeryRough | AEC
Roofing | Asphalt - bitumen with inert fill - 144 lb/ft3 - 3/4 in. | 0.75 | 0.0938 | 8 | 144 | 0.3 | VeryRough | AEC
Roofing | Asphalt roll roofing - 1/4 in. | 0.25 | 0.15 | 1.67 | 70 | 0.36 | VeryRough | AEC
Roofing | Asphalt shingles - 1/4 in. | 0.25 | 0.45 | 0.56 | 69.888 | 0.30114 | VeryRough | CEC Doug
Roofing | Built-up roofing - 3/8 in. | 0.375 | 0.33 | 1.14 | 70 | 0.35 | VeryRough | AEC
Roofing | Built-up roofing - 3/8 in. | 0.3743 | 0.34 | 1.1104 | 69.888 | 0.34894 | Rough | AEC
Roofing | Clay tile - 1/2 in. | 0.5 | 2.63 | 0.19 | 85 | 0.21 | MediumRough | AEC
Roofing | Light Roof - 2/5 in. | 0.2 | 0.0833 | 1 | 120 | 0.2 | VeryRough | CEC Bruce
Roofing | Mastic asphalt (heavy - 20% grit) - 1 in. | 1 | 0.77 | 1.3 | 59 | NA | VeryRough | AEC
Roofing | Metal Standing Seam - 1/16 in. | 0.0625 | 0 | 4 | 488.2176 | 0.1195 | Smooth | AEC
Roofing | Roof Gravel - 1 in. | 1 | 0.1 | 0.1 | 159.744 | 0.18881 | VeryRough | CEC Doug
Roofing | Roof Gravel - 1/2 in. | 0.5 | 0.05 | 0.1 | 159.744 | 0.18881 | VeryRough | CEC Doug
Roofing | Slate - 1/2 in. | 0.5 | 0.05 | 11.0346 | 119.808 | 0.30114 | VeryRough | CEC Doug
Roofing | TileGap - 3/4 in. | 0.75 | 1.1333 | 0.07353 | 70 | 0.24 | VeryRough | CEC Bruce
Roofing | Wood shingles - 3/4 in. | 0.75 | 0.9 | 0.833 | 36.9408 | 0.3107 | VeryRough | AEC
Roofing | Wood shingles - plain and plastic film faced - 3/4 in. | 0.75 | 0.94 | 0.8 | 22 | 0.31 | VeryRough | AEC
Woods | Ash - 1 in. | 1 | 0.91 | 1.10346 | 40.0608 | 0.38957 | MediumSmooth | AEC
Woods | Birch - 1 in. | 1 | 0.84 | 1.19368 | 43.9296 | 0.38957 | MediumSmooth | AEC
Woods | California Redwood - 1 in. | 1 | 1.28 | 0.78422 | 26.208 | 0.38957 | MediumSmooth | AEC
Woods | Douglas Fir-Larch - 1 in. | 1 | 1.02 | 0.97854 | 34.8816 | 0.38957 | MediumSmooth | AEC
Woods | Hardwood - 1 in. | 1 | 0.86 | 1.15898 | 42.432 | 0.38957 | MediumSmooth | AEC
Woods | Hardwood - 1/2 in. | 0.5 | 0.43 | 1.15898 | 42.432 | 0.38957 | MediumSmooth | AEC
Woods | Hardwood - 3/4 in. | 0.75 | 0.65 | 1.15898 | 42.432 | 0.38957 | MediumSmooth | AEC
Woods | Maple - 1 in. | 1 | 0.88 | 1.13816 | 41.8704 | 0.38957 | MediumSmooth | AEC
Woods | Oak - 1 in. | 1 | 0.85 | 1.1798 | 43.9296 | 0.38957 | MediumSmooth | AEC
Woods | Pine (oven-dried) - 1 in. | 1 | 1.56 | 0.64 | 23 | 0.45 | MediumSmooth | AEC
Woods | Wood - 1 in. | 1 | 0.96 | 1.041 | 37.9392 | 0.38957 | MediumSmooth | AEC
Woods | Wood - 1/2 in. | 0.5 | 0.48 | 1.041 | 37.9392 | 0.38957 | MediumSmooth | AEC
Woods | Wood - 2 in. | 2 | 1.92 | 1.041 | 37.9392 | 0.38957 | MediumSmooth | AEC
Woods | Wood - 4 in. | 4 | 3.84 | 1.041 | 37.9392 | 0.38957 | MediumSmooth | AEC
Woods | Wood siding - 1/2 in. | 0.5 | 0.8 | 0.6246 | 36.9408 | 0.27963 | MediumSmooth | AEC
Note on B5: amarshal -15 Day: What is this? Czech, Noah: This is required for compliance in the Standard Design metal framed wall.
Note on B14: amarshal -15 Day: What is this? Czech, Noah: This is required for compliance in the Standard Design metal framed wall.
Note on D15: amarshal -15 Day: Incosistent with rest of values Czech, Noah: This does match ASHRAE Handbook of Fundamentals.
Note on D52: amarshal -15 Day: What is this product? Rvalue seems way too high. Czech, Noah: This is a combination of both board insulation and Stucco. In the building industry it is called both Synthetic Stucco and EIFS.
Note on B73: amarshal -15 Day: Just say carpet as name Czech, Noah: Done.
Note on D181: amarshal -15 Day: What is this product? Rvalue seems way too high. Czech, Noah: This is a combination of both board insulation and Stucco. In the building industry it is called both Synthetic Stucco and EIFS.
Note on D207: amarshal -15 Day: What is this product? Rvalue seems way too high. Czech, Noah: This is a combination of both board insulation and Stucco. In the building industry it is called both Synthetic Stucco and EIFS.
Note on B212: Czech, Noah: Are these (5 - 25 PSF) built-up roofs? If yes, are they applicable to NonRes?
Note on B227: Czech, Noah: Is this only used for residential construction? Should this be combined with the clay tile material, so it's not misused?
Note on B240: amarshal -15 Day: Use these values or soft wood above. Czech, Noah: These 4 wood values to be used.

## Complete JA4 Composite List
//Complete JA4 Composite List
TABLE MaterialData
CodeCat | MatList | Thkns | Rvalue | ThrmlCndct | Dens | SpecHt | ExtRoughness | // For Reference
//Material Category | Material Name | Thickness (in.) | Resistance (h-ft2-F/BTU) | Conductivity (BTU-in/h-ft2-F) | (lb/ft3) | Specific Heat (BTU/lb-F) | Roughness | Input
Concrete Sandwich Panel | Concrete Sandwich Panel - 100% Ins. Layer - No Steel in Ins. - Ins. 1 1/2 in. | 13.5 | 7.347 | 1.84 | 133.44 | 0.11 | MediumRough | JA4-10
Concrete Sandwich Panel | Concrete Sandwich Panel - 100% Ins. Layer - No Steel in Ins. - Ins. 2 in. | 14 | 9.676 | 1.45 | 128.71 | 0.11 | MediumRough | JA4-10
Concrete Sandwich Panel | Concrete Sandwich Panel - 100% Ins. Layer - No Steel in Ins. - Ins. 3 in. | 15 | 14.302 | 1.05 | 120.2 | 0.11 | MediumRough | JA4-10
Concrete Sandwich Panel | Concrete Sandwich Panel - 100% Ins. Layer - No Steel in Ins. - Ins. 4 in. | 16 | 18.758 | 0.85 | 112.75 | 0.11 | MediumRough | JA4-10
Concrete Sandwich Panel | Concrete Sandwich Panel - 100% Ins. Layer - No Steel in Ins. - Ins. 6 in. | 18 | 28.562 | 0.63 | 100.33 | 0.11 | MediumRough | JA4-10
Concrete Sandwich Panel | Concrete Sandwich Panel - 100% Ins. Layer - Steel in Ins. - Ins. 1 1/2 in. | 13.5 | 5.248 | 2.57 | 133.44 | 0.11 | MediumRough | JA4-10
Concrete Sandwich Panel | Concrete Sandwich Panel - 100% Ins. Layer - Steel in Ins. - Ins. 2 in. | 14 | 6.963 | 2.01 | 128.71 | 0.11 | MediumRough | JA4-10
Concrete Sandwich Panel | Concrete Sandwich Panel - 100% Ins. Layer - Steel in Ins. - Ins. 3 in. | 15 | 10.139 | 1.48 | 120.2 | 0.11 | MediumRough | JA4-10
Concrete Sandwich Panel | Concrete Sandwich Panel - 100% Ins. Layer - Steel in Ins. - Ins. 4 in. | 16 | 13.436 | 1.19 | 112.75 | 0.11 | MediumRough | JA4-10
Concrete Sandwich Panel | Concrete Sandwich Panel - 100% Ins. Layer - Steel in Ins. - Ins. 6 in. | 18 | 19.983 | 0.9 | 100.33 | 0.11 | MediumRough | JA4-10
Concrete Sandwich Panel | Concrete Sandwich Panel - 80% Ins. Layer - No Steel in Ins. - Ins. 1 1/2 in. | 13.5 | 0.851 | 15.86 | 133.44 | 0.11 | MediumRough | JA4-10
Concrete Sandwich Panel | Concrete Sandwich Panel - 80% Ins. Layer - No Steel in Ins. - Ins. 2 in. | 14 | 0.949 | 14.75 | 128.71 | 0.11 | MediumRough | JA4-10
Concrete Sandwich Panel | Concrete Sandwich Panel - 80% Ins. Layer - No Steel in Ins. - Ins. 3 in. | 15 | 1.251 | 11.99 | 120.2 | 0.12 | MediumRough | JA4-10
Concrete Sandwich Panel | Concrete Sandwich Panel - 80% Ins. Layer - No Steel in Ins. - Ins. 4 in. | 16 | 1.548 | 10.34 | 112.75 | 0.12 | MediumRough | JA4-10
Concrete Sandwich Panel | Concrete Sandwich Panel - 80% Ins. Layer - No Steel in Ins. - Ins. 6 in. | 18 | 2.153 | 8.36 | 100.33 | 0.13 | MediumRough | JA4-10
Concrete Sandwich Panel | Concrete Sandwich Panel - 80% Ins. Layer - Steel in Ins. - Ins. 1 1/2 in. | 13.5 | 0.851 | 15.86 | 133.44 | 0.11 | MediumRough | JA4-10
Concrete Sandwich Panel | Concrete Sandwich Panel - 80% Ins. Layer - Steel in Ins. - Ins. 2 in. | 14 | 0.556 | 25.18 | 128.71 | 0.11 | MediumRough | JA4-10
Concrete Sandwich Panel | Concrete Sandwich Panel - 80% Ins. Layer - Steel in Ins. - Ins. 3 in. | 15 | 0.476 | 31.51 | 120.2 | 0.12 | MediumRough | JA4-10
Concrete Sandwich Panel | Concrete Sandwich Panel - 80% Ins. Layer - Steel in Ins. - Ins. 4 in. | 16 | 0.417 | 38.37 | 112.75 | 0.12 | MediumRough | JA4-10
Concrete Sandwich Panel | Concrete Sandwich Panel - 80% Ins. Layer - Steel in Ins. - Ins. 6 in. | 18 | 0.333 | 54.05 | 100.33 | 0.13 | MediumRough | JA4-10
Concrete Sandwich Panel | Concrete Sandwich Panel - 90% Ins. Layer - No Steel in Ins. - Ins. 1 1/2 in. | 13.5 | 1.251 | 10.79 | 133.44 | 0.11 | MediumRough | JA4-10
Concrete Sandwich Panel | Concrete Sandwich Panel - 90% Ins. Layer - No Steel in Ins. - Ins. 2 in. | 14 | 1.449 | 9.66 | 128.71 | 0.11 | MediumRough | JA4-10
Concrete Sandwich Panel | Concrete Sandwich Panel - 90% Ins. Layer - No Steel in Ins. - Ins. 3 in. | 15 | 2.049 | 7.32 | 120.2 | 0.11 | MediumRough | JA4-10
Concrete Sandwich Panel | Concrete Sandwich Panel - 90% Ins. Layer - No Steel in Ins. - Ins. 4 in. | 16 | 2.647 | 6.04 | 112.75 | 0.11 | MediumRough | JA4-10
Concrete Sandwich Panel | Concrete Sandwich Panel - 90% Ins. Layer - No Steel in Ins. - Ins. 6 in. | 18 | 3.758 | 4.79 | 100.33 | 0.12 | MediumRough | JA4-10
Concrete Sandwich Panel | Concrete Sandwich Panel - 90% Ins. Layer - Steel in Ins. - Ins. 1 1/2 in. | 13.5 | 1.15 | 11.74 | 133.44 | 0.11 | MediumRough | JA4-10
Concrete Sandwich Panel | Concrete Sandwich Panel - 90% Ins. Layer - Steel in Ins. - Ins. 2 in. | 14 | 1.449 | 9.66 | 128.71 | 0.11 | MediumRough | JA4-10
Concrete Sandwich Panel | Concrete Sandwich Panel - 90% Ins. Layer - Steel in Ins. - Ins. 3 in. | 15 | 1.951 | 7.69 | 120.2 | 0.11 | MediumRough | JA4-10
Concrete Sandwich Panel | Concrete Sandwich Panel - 90% Ins. Layer - Steel in Ins. - Ins. 4 in. | 16 | 2.45 | 6.53 | 112.75 | 0.11 | MediumRough | JA4-10
Concrete Sandwich Panel | Concrete Sandwich Panel - 90% Ins. Layer - Steel in Ins. - Ins. 6 in. | 18 | 3.555 | 5.06 | 100.33 | 0.12 | MediumRough | JA4-10
ICF Wall | Insulating Concrete Forms - 1 1/2 in. Polyurethane Ins. each side - concrete 6 in. | 9 | 19.318 | 0.47 | 100.33 | 0.23 | Smooth | JA4-10
ICF Wall | Insulating Concrete Forms - 1 1/2 in. Polyurethane Ins. each side - concrete 6 in. | 9 | 19.318 | 0.47 | 100.33 | 0.23 | Smooth | JA4-10
ICF Wall | Insulating Concrete Forms - 1 1/2 in. Polyurethane Ins. each side - concrete 8 in. | 11 | 19.318 | 0.57 | 109.36 | 0.22 | Smooth | JA4-10
ICF Wall | Insulating Concrete Forms - 1 1/2 in. Polyurethane Ins. each side - concrete 8 in. | 11 | 19.318 | 0.57 | 109.36 | 0.22 | Smooth | JA4-10
ICF Wall | Insulating Concrete Forms - 2 in. EPS Ins. each side - concrete 6 in. | 10 | 16.454 | 0.61 | 90.4 | 0.23 | Smooth | JA4-10
ICF Wall | Insulating Concrete Forms - 2 in. EPS Ins. each side - concrete 6 in. | 10 | 16.454 | 0.61 | 90.4 | 0.23 | Smooth | JA4-10
ICF Wall | Insulating Concrete Forms - 2 in. EPS Ins. each side - concrete 8 in. | 12 | 16.767 | 0.72 | 100.33 | 0.22 | Smooth | JA4-10
ICF Wall | Insulating Concrete Forms - 2 in. EPS Ins. each side - concrete 8 in. | 12 | 16.767 | 0.72 | 100.33 | 0.22 | Smooth | JA4-10
ICF Wall | Insulating Concrete Forms - 2 in. Polyurethane Ins. each side - concrete 6 in. | 10 | 22.72 | 0.44 | 90.4 | 0.23 | Smooth | JA4-10
ICF Wall | Insulating Concrete Forms - 2 in. Polyurethane Ins. each side - concrete 6 in. | 10 | 22.72 | 0.44 | 90.4 | 0.23 | Smooth | JA4-10
ICF Wall | Insulating Concrete Forms - 2 in. Polyurethane Ins. each side - concrete 8 in. | 12 | 23.3 | 0.52 | 100.33 | 0.22 | Smooth | JA4-10
ICF Wall | Insulating Concrete Forms - 2 in. Polyurethane Ins. each side - concrete 8 in. | 12 | 23.3 | 0.52 | 100.33 | 0.22 | Smooth | JA4-10
ICF Wall | Insulating Concrete Forms - 2 in. XPS Ins. each side - concrete 6 in. | 10 | 21.132 | 0.47 | 90.4 | 0.23 | Smooth | JA4-10
ICF Wall | Insulating Concrete Forms - 2 in. XPS Ins. each side - concrete 6 in. | 10 | 21.132 | 0.47 | 90.4 | 0.23 | Smooth | JA4-10
ICF Wall | Insulating Concrete Forms - 2 in. XPS Ins. each side - concrete 8 in. | 12 | 21.132 | 0.57 | 100.33 | 0.22 | Smooth | JA4-10
ICF Wall | Insulating Concrete Forms - 2 in. XPS Ins. each side - concrete 8 in. | 12 | 21.132 | 0.57 | 100.33 | 0.22 | Smooth | JA4-10
ICF Wall | Insulating Concrete Forms - 3 in. EPS Ins. each side - concrete 6 in. | 12 | 23.91 | 0.5 | 75.5 | 0.23 | Smooth | JA4-10
ICF Wall | Insulating Concrete Forms - 3 in. EPS Ins. each side - concrete 6 in. | 12 | 23.91 | 0.5 | 75.5 | 0.23 | Smooth | JA4-10
ICF Wall | Insulating Concrete Forms - 3 in. EPS Ins. each side - concrete 8 in. | 14 | 24.551 | 0.57 | 86.14 | 0.22 | Smooth | JA4-10
ICF Wall | Insulating Concrete Forms - 3 in. EPS Ins. each side - concrete 8 in. | 14 | 24.551 | 0.57 | 86.14 | 0.22 | Smooth | JA4-10
ICF Wall | Insulating Concrete Forms - 3 in. XPS Ins. each side - concrete 6 in. | 12 | 31.168 | 0.39 | 75.5 | 0.23 | Smooth | JA4-10
ICF Wall | Insulating Concrete Forms - 3 in. XPS Ins. each side - concrete 6 in. | 12 | 31.168 | 0.39 | 75.5 | 0.23 | Smooth | JA4-10
ICF Wall | Insulating Concrete Forms - 3 in. XPS Ins. each side - concrete 8 in. | 14 | 31.168 | 0.45 | 86.14 | 0.22 | Smooth | JA4-10
ICF Wall | Insulating Concrete Forms - 3 in. XPS Ins. each side - concrete 8 in. | 14 | 31.168 | 0.45 | 86.14 | 0.22 | Smooth | JA4-10
ICF Wall | Insulating Concrete Forms - 4 1/2 in. Polyurethane Ins. each side - concrete 6 in. | 15 | 42.388 | 0.35 | 60.6 | 0.23 | Smooth | JA4-10
ICF Wall | Insulating Concrete Forms - 4 1/2 in. Polyurethane Ins. each side - concrete 6 in. | 15 | 42.388 | 0.35 | 60.6 | 0.23 | Smooth | JA4-10
ICF Wall | Insulating Concrete Forms - 4 1/2 in. Polyurethane Ins. each side - concrete 8 in. | 17 | 42.388 | 0.4 | 71.12 | 0.22 | Smooth | JA4-10
ICF Wall | Insulating Concrete Forms - 4 1/2 in. Polyurethane Ins. each side - concrete 8 in. | 17 | 42.388 | 0.4 | 71.12 | 0.22 | Smooth | JA4-10
ICF Wall | Insulating Concrete Forms - 4 in. EPS Ins. each side - concrete 6 in. | 14 | 32.243 | 0.43 | 64.86 | 0.23 | Smooth | JA4-10
ICF Wall | Insulating Concrete Forms - 4 in. EPS Ins. each side - concrete 6 in. | 14 | 32.243 | 0.43 | 64.86 | 0.23 | Smooth | JA4-10
ICF Wall | Insulating Concrete Forms - 4 in. EPS Ins. each side - concrete 8 in. | 16 | 32.243 | 0.5 | 75.5 | 0.22 | Smooth | JA4-10
ICF Wall | Insulating Concrete Forms - 4 in. EPS Ins. each side - concrete 8 in. | 16 | 32.243 | 0.5 | 75.5 | 0.22 | Smooth | JA4-10
ICF Wall | Insulating Concrete Forms - 4 in. XPS Ins. each side - concrete 6 in. | 14 | 40.577 | 0.35 | 64.86 | 0.23 | Smooth | JA4-10
ICF Wall | Insulating Concrete Forms - 4 in. XPS Ins. each side - concrete 6 in. | 14 | 40.577 | 0.35 | 64.86 | 0.23 | Smooth | JA4-10
ICF Wall | Insulating Concrete Forms - 4 in. XPS Ins. each side - concrete 8 in. | 16 | 40.577 | 0.39 | 75.5 | 0.22 | Smooth | JA4-10
ICF Wall | Insulating Concrete Forms - 4 in. XPS Ins. each side - concrete 8 in. | 16 | 40.577 | 0.39 | 75.5 | 0.22 | Smooth | JA4-10
Masonry Units Hollow | Clay - Part Grouted and Empty - 130 lb/ft3 - 6 in. | 6 | 1.923 | 3.12 | 130 | 0.13 | MediumRough | JA4-10
Masonry Units Hollow | Clay - Part Grouted and Empty - 130 lb/ft3 - 8 in. | 8 | 2.128 | 3.76 | 130 | 0.13 | MediumRough | JA4-10
Masonry Units Hollow | Concrete - Part Grouted and Empty - 105 lb/ft3 - 10 in. | 10 | 2.174 | 4.6 | 105 | 0.14 | MediumRough | JA4-10
Masonry Units Hollow | Concrete - Part Grouted and Empty - 105 lb/ft3 - 12 in. | 12 | 2.326 | 5.16 | 105 | 0.14 | MediumRough | JA4-10
Masonry Units Hollow | Concrete - Part Grouted and Empty - 105 lb/ft3 - 6 in. | 6 | 1.852 | 3.24 | 105 | 0.15 | MediumRough | JA4-10
Masonry Units Hollow | Concrete - Part Grouted and Empty - 105 lb/ft3 - 8 in. | 8 | 2 | 4 | 105 | 0.14 | MediumRough | JA4-10
Masonry Units Hollow | Concrete - Part Grouted and Empty - 115 lb/ft3 - 10 in. | 10 | 2.041 | 4.9 | 115 | 0.14 | MediumRough | JA4-10
Masonry Units Hollow | Concrete - Part Grouted and Empty - 115 lb/ft3 - 12 in. | 12 | 2.174 | 5.52 | 115 | 0.14 | MediumRough | JA4-10
Masonry Units Hollow | Concrete - Part Grouted and Empty - 115 lb/ft3 - 6 in. | 6 | 1.724 | 3.48 | 115 | 0.15 | MediumRough | JA4-10
Masonry Units Hollow | Concrete - Part Grouted and Empty - 115 lb/ft3 - 8 in. | 8 | 1.887 | 4.24 | 115 | 0.14 | MediumRough | JA4-10
Masonry Units Hollow | Concrete - Part Grouted and Empty - 125 lb/ft3 - 10 in. | 10 | 1.923 | 5.2 | 125 | 0.14 | MediumRough | JA4-10
Masonry Units Hollow | Concrete - Part Grouted and Empty - 125 lb/ft3 - 12 in. | 12 | 2.041 | 5.88 | 125 | 0.13 | MediumRough | JA4-10
Masonry Units Hollow | Concrete - Part Grouted and Empty - 125 lb/ft3 - 6 in. | 6 | 1.639 | 3.66 | 125 | 0.14 | MediumRough | JA4-10
Masonry Units Hollow | Concrete - Part Grouted and Empty - 125 lb/ft3 - 8 in. | 8 | 1.786 | 4.48 | 125 | 0.13 | MediumRough | JA4-10
Masonry Units Solid | Clay - Solid Grout - 130 lb/ft3 - 6 in. | 6 | 1.538 | 3.9 | 130 | 0.17 | MediumRough | JA4-10
Masonry Units Solid | Clay - Solid Grout - 130 lb/ft3 - 8 in. | 8 | 1.754 | 4.56 | 130 | 0.17 | MediumRough | JA4-10
Masonry Units Solid | Concrete - Solid Grout - 105 lb/ft3 - 10 in. | 10 | 1.818 | 5.5 | 105 | 0.22 | MediumRough | JA4-10
Masonry Units Solid | Concrete - Solid Grout - 105 lb/ft3 - 12 in. | 12 | 1.961 | 6.12 | 105 | 0.22 | MediumRough | JA4-10
Masonry Units Solid | Concrete - Solid Grout - 105 lb/ft3 - 6 in. | 6 | 1.471 | 4.08 | 105 | 0.21 | MediumRough | JA4-10
Masonry Units Solid | Concrete - Solid Grout - 105 lb/ft3 - 8 in. | 8 | 1.613 | 4.96 | 105 | 0.22 | MediumRough | JA4-10
Masonry Units Solid | Concrete - Solid Grout - 115 lb/ft3 - 10 in. | 10 | 1.695 | 5.9 | 115 | 0.21 | MediumRough | JA4-10
Masonry Units Solid | Concrete - Solid Grout - 115 lb/ft3 - 12 in. | 12 | 1.852 | 6.48 | 115 | 0.21 | MediumRough | JA4-10
Masonry Units Solid | Concrete - Solid Grout - 115 lb/ft3 - 6 in. | 6 | 1.389 | 4.32 | 115 | 0.2 | MediumRough | JA4-10
Masonry Units Solid | Concrete - Solid Grout - 115 lb/ft3 - 8 in. | 8 | 1.538 | 5.2 | 115 | 0.2 | MediumRough | JA4-10
Masonry Units Solid | Concrete - Solid Grout - 125 lb/ft3 - 10 in. | 10 | 1.613 | 6.2 | 125 | 0.2 | MediumRough | JA4-10
Masonry Units Solid | Concrete - Solid Grout - 125 lb/ft3 - 12 in. | 12 | 1.754 | 6.84 | 125 | 0.2 | MediumRough | JA4-10
Masonry Units Solid | Concrete - Solid Grout - 125 lb/ft3 - 6 in. | 6 | 1.316 | 4.56 | 125 | 0.19 | MediumRough | JA4-10
Masonry Units Solid | Concrete - Solid Grout - 125 lb/ft3 - 8 in. | 8 | 1.449 | 5.52 | 125 | 0.2 | MediumRough | JA4-10
Masonry Units with Fill | Clay - Part Grouted and Insulated - 130 lb/ft3 - 6 in. | 6 | 2.222 | 2.7 | 130 | 0.13 | MediumRough | JA4-10
Masonry Units with Fill | Clay - Part Grouted andInsulated - 130 lb/ft3 - 8 in. | 8 | 2.564 | 3.12 | 130 | 0.13 | MediumRough | JA4-10
Masonry Units with Fill | Concrete - Part Grouted and Insulated - 105 lb/ft3 - 10 in. | 10 | 2.941 | 3.4 | 105 | 0.14 | MediumRough | JA4-10
Masonry Units with Fill | Concrete - Part Grouted and Insulated - 105 lb/ft3 - 12 in. | 12 | 3.333 | 3.6 | 105 | 0.14 | MediumRough | JA4-10
Masonry Units with Fill | Concrete - Part Grouted and Insulated - 105 lb/ft3 - 8 in. | 8 | 2.703 | 2.96 | 105 | 0.14 | MediumRough | JA4-10
Masonry Units with Fill | Concrete - Part Grouted and Insulated - 115 lb/ft3 - 10 in. | 10 | 2.703 | 3.7 | 115 | 0.14 | MediumRough | JA4-10
Masonry Units with Fill | Concrete - Part Grouted and Insulated - 115 lb/ft3 - 12 in. | 12 | 3.03 | 3.96 | 115 | 0.14 | MediumRough | JA4-10
Masonry Units with Fill | Concrete - Part Grouted and Insulated - 115 lb/ft3 - 6 in. | 6 | 2.083 | 2.88 | 115 | 0.15 | MediumRough | JA4-10
Masonry Units with Fill | Concrete - Part Grouted and Insulated - 115 lb/ft3 - 8 in. | 8 | 2.439 | 3.28 | 115 | 0.14 | MediumRough | JA4-10
Masonry Units with Fill | Concrete - Part Grouted and Insulated - 125 lb/ft3 - 10 in. | 10 | 2.439 | 4.1 | 125 | 0.14 | MediumRough | JA4-10
Masonry Units with Fill | Concrete - Part Grouted and Insulated - 125 lb/ft3 - 12 in. | 12 | 2.778 | 4.32 | 125 | 0.13 | MediumRough | JA4-10
Masonry Units with Fill | Concrete - Part Grouted and Insulated - 125 lb/ft3 - 6 in. | 6 | 1.923 | 3.12 | 125 | 0.14 | MediumRough | JA4-10
Masonry Units with Fill | Concrete - Part Grouted and Insulated - 125 lb/ft3 - 8 in. | 8 | 2.273 | 3.52 | 125 | 0.13 | MediumRough | JA4-10
Masonry Units with Fill | Concrete - Part Grouted and Insulated- 105 lb/ft3 - 6 in. | 6 | 2.273 | 2.64 | 105 | 0.15 | MediumRough | JA4-10
Metal Insulated Panel Wall | Metal Insulated Panels - 2 1/2 in. | 2.65 | 15.023 | 0.18 | 28.47 | 0.26 | Smooth | JA4-10
Metal Insulated Panel Wall | Metal Insulated Panels - 2 1/2 in. | 2.65 | 15.023 | 0.18 | 28.47 | 0.26 | Smooth | JA4-10
Metal Insulated Panel Wall | Metal Insulated Panels - 2 in. | 2.15 | 11.971 | 0.18 | 34.87 | 0.26 | Smooth | JA4-10
Metal Insulated Panel Wall | Metal Insulated Panels - 2 in. | 2.15 | 11.971 | 0.18 | 34.87 | 0.26 | Smooth | JA4-10
Metal Insulated Panel Wall | Metal Insulated Panels - 3 in. | 3.15 | 18.018 | 0.17 | 24.11 | 0.26 | Smooth | JA4-10
Metal Insulated Panel Wall | Metal Insulated Panels - 3 in. | 3.15 | 18.018 | 0.17 | 24.11 | 0.26 | Smooth | JA4-10
Metal Insulated Panel Wall | Metal Insulated Panels - 4 in. | 4.15 | 23.54 | 0.18 | 18.54 | 0.26 | Smooth | JA4-10
Metal Insulated Panel Wall | Metal Insulated Panels - 4 in. | 4.15 | 23.54 | 0.18 | 18.54 | 0.26 | Smooth | JA4-10
Metal Insulated Panel Wall | Metal Insulated Panels - 5 in. | 5.15 | 29.453 | 0.17 | 15.14 | 0.27 | Smooth | JA4-10
Metal Insulated Panel Wall | Metal Insulated Panels - 5 in. | 5.15 | 29.453 | 0.17 | 15.14 | 0.27 | Smooth | JA4-10
Metal Insulated Panel Wall | Metal Insulated Panels - 6 in. | 6.15 | 36.187 | 0.17 | 12.84 | 0.27 | Smooth | JA4-10
Metal Insulated Panel Wall | Metal Insulated Panels - 6 in. | 6.15 | 36.187 | 0.17 | 12.84 | 0.27 | Smooth | JA4-10
SIPS Floor | SIPS - Crawl Space - R22 - Double 2x Spline - 6 1/2 in. | 6.5 | 26.242 | 0.25 | 7.15 | 0.3 | Smooth | JA4-10
SIPS Floor | SIPS - Crawl Space - R22 - Double 2x Spline - 6 1/2 in. | 6.5 | 26.242 | 0.25 | 7.15 | 0.3 | Smooth | JA4-10
SIPS Floor | SIPS - Crawl Space - R22 - I Joist Spline - 6 1/2 in. | 6.5 | 28.08 | 0.23 | 7.15 | 0.3 | Smooth | JA4-10
SIPS Floor | SIPS - Crawl Space - R22 - I Joist Spline - 6 1/2 in. | 6.5 | 28.08 | 0.23 | 7.15 | 0.3 | Smooth | JA4-10
SIPS Floor | SIPS - Crawl Space - R22 - Single 2x Spline - 6 1/2 in. | 6.5 | 27.133 | 0.24 | 7.15 | 0.3 | Smooth | JA4-10
SIPS Floor | SIPS - Crawl Space - R22 - Single 2x Spline - 6 1/2 in. | 6.5 | 27.133 | 0.24 | 7.15 | 0.3 | Smooth | JA4-10
SIPS Floor | SIPS - Crawl Space - R28 - Double 2x Spline - 8 1/4 in. | 8.25 | 32.544 | 0.25 | 5.85 | 0.29 | Smooth | JA4-10
SIPS Floor | SIPS - Crawl Space - R28 - Double 2x Spline - 8 1/4 in. | 8.25 | 32.544 | 0.25 | 5.85 | 0.29 | Smooth | JA4-10
SIPS Floor | SIPS - Crawl Space - R28 - I Joist Spline - 8 1/4 in. | 8.25 | 33.867 | 0.24 | 5.85 | 0.29 | Smooth | JA4-10
SIPS Floor | SIPS - Crawl Space - R28 - I Joist Spline - 8 1/4 in. | 8.25 | 33.867 | 0.24 | 5.85 | 0.29 | Smooth | JA4-10
SIPS Floor | SIPS - Crawl Space - R28 - Single 2x Spline - 8 1/4 in. | 8.25 | 33.867 | 0.24 | 5.85 | 0.29 | Smooth | JA4-10
SIPS Floor | SIPS - Crawl Space - R28 - Single 2x Spline - 8 1/4 in. | 8.25 | 33.867 | 0.24 | 5.85 | 0.29 | Smooth | JA4-10
SIPS Floor | SIPS - Crawl Space - R33 - Double 2x Spline - 6 1/2 in. | 6.5 | 35.292 | 0.18 | 7.15 | 0.3 | Smooth | JA4-10
SIPS Floor | SIPS - Crawl Space - R33 - Double 2x Spline - 6 1/2 in. | 6.5 | 35.292 | 0.18 | 7.15 | 0.3 | Smooth | JA4-10
SIPS Floor | SIPS - Crawl Space - R33 - I Joist Spline - 6 1/2 in. | 6.5 | 38.497 | 0.17 | 7.15 | 0.3 | Smooth | JA4-10
SIPS Floor | SIPS - Crawl Space - R33 - I Joist Spline - 6 1/2 in. | 6.5 | 38.497 | 0.17 | 7.15 | 0.3 | Smooth | JA4-10
SIPS Floor | SIPS - Crawl Space - R33 - Single 2x Spline - 6 1/2 in. | 6.5 | 38.497 | 0.17 | 7.15 | 0.3 | Smooth | JA4-10
SIPS Floor | SIPS - Crawl Space - R33 - Single 2x Spline - 6 1/2 in. | 6.5 | 38.497 | 0.17 | 7.15 | 0.3 | Smooth | JA4-10
SIPS Floor | SIPS - Crawl Space - R36 - Double 2x Spline - 10 1/4 in. | 10.25 | 38.497 | 0.27 | 4.9 | 0.29 | Smooth | JA4-10
SIPS Floor | SIPS - Crawl Space - R36 - Double 2x Spline - 10 1/4 in. | 10.25 | 38.497 | 0.27 | 4.9 | 0.29 | Smooth | JA4-10
SIPS Floor | SIPS - Crawl Space - R36 - I Joist Spline - 10 1/4 in. | 10.25 | 42.285 | 0.24 | 4.9 | 0.29 | Smooth | JA4-10
SIPS Floor | SIPS - Crawl Space - R36 - I Joist Spline - 10 1/4 in. | 10.25 | 42.285 | 0.24 | 4.9 | 0.29 | Smooth | JA4-10
SIPS Floor | SIPS - Crawl Space - R36 - Single 2x Spline - 10 1/4 in. | 10.25 | 40.308 | 0.25 | 4.9 | 0.29 | Smooth | JA4-10
SIPS Floor | SIPS - Crawl Space - R36 - Single 2x Spline - 10 1/4 in. | 10.25 | 40.308 | 0.25 | 4.9 | 0.29 | Smooth | JA4-10
SIPS Floor | SIPS - No Crawl Space - R22 - Double 2x Spline - 6 1/2 in. | 6.5 | 20.086 | 0.32 | 7.15 | 0.3 | Smooth | JA4-10
SIPS Floor | SIPS - No Crawl Space - R22 - Double 2x Spline - 6 1/2 in. | 6.5 | 20.086 | 0.32 | 7.15 | 0.3 | Smooth | JA4-10
SIPS Floor | SIPS - No Crawl Space - R22 - I Joist Spline - 6 1/2 in. | 6.5 | 21.83 | 0.3 | 7.15 | 0.3 | Smooth | JA4-10
SIPS Floor | SIPS - No Crawl Space - R22 - I Joist Spline - 6 1/2 in. | 6.5 | 21.83 | 0.3 | 7.15 | 0.3 | Smooth | JA4-10
SIPS Floor | SIPS - No Crawl Space - R22 - Single 2x Spline - 6 1/2 in. | 6.5 | 21.22 | 0.31 | 7.15 | 0.3 | Smooth | JA4-10
SIPS Floor | SIPS - No Crawl Space - R22 - Single 2x Spline - 6 1/2 in. | 6.5 | 21.22 | 0.31 | 7.15 | 0.3 | Smooth | JA4-10
SIPS Floor | SIPS - No Crawl Space - R28 - Double 2x Spline - 8 1/4 in. | 8.25 | 26.242 | 0.31 | 5.85 | 0.29 | Smooth | JA4-10
SIPS Floor | SIPS - No Crawl Space - R28 - Double 2x Spline - 8 1/4 in. | 8.25 | 26.242 | 0.31 | 5.85 | 0.29 | Smooth | JA4-10
SIPS Floor | SIPS - No Crawl Space - R28 - I Joist Spline - 8 1/4 in. | 8.25 | 28.08 | 0.29 | 5.85 | 0.29 | Smooth | JA4-10
SIPS Floor | SIPS - No Crawl Space - R28 - I Joist Spline - 8 1/4 in. | 8.25 | 28.08 | 0.29 | 5.85 | 0.29 | Smooth | JA4-10
SIPS Floor | SIPS - No Crawl Space - R28 - Single 2x Spline - 8 1/4 in. | 8.25 | 27.133 | 0.3 | 5.85 | 0.29 | Smooth | JA4-10
SIPS Floor | SIPS - No Crawl Space - R28 - Single 2x Spline - 8 1/4 in. | 8.25 | 27.133 | 0.3 | 5.85 | 0.29 | Smooth | JA4-10
SIPS Floor | SIPS - No Crawl Space - R33 - Double 2x Spline - 6 1/2 in. | 6.5 | 28.08 | 0.23 | 7.15 | 0.3 | Smooth | JA4-10
SIPS Floor | SIPS - No Crawl Space - R33 - Double 2x Spline - 6 1/2 in. | 6.5 | 28.08 | 0.23 | 7.15 | 0.3 | Smooth | JA4-10
SIPS Floor | SIPS - No Crawl Space - R33 - I Joist Spline - 6 1/2 in. | 6.5 | 32.544 | 0.2 | 7.15 | 0.3 | Smooth | JA4-10
SIPS Floor | SIPS - No Crawl Space - R33 - I Joist Spline - 6 1/2 in. | 6.5 | 32.544 | 0.2 | 7.15 | 0.3 | Smooth | JA4-10
SIPS Floor | SIPS - No Crawl Space - R33 - Single 2x Spline - 6 1/2 in. | 6.5 | 31.313 | 0.21 | 7.15 | 0.3 | Smooth | JA4-10
SIPS Floor | SIPS - No Crawl Space - R33 - Single 2x Spline - 6 1/2 in. | 6.5 | 31.313 | 0.21 | 7.15 | 0.3 | Smooth | JA4-10
SIPS Floor | SIPS - No Crawl Space - R36 - Double 2x Spline - 10 1/4 in. | 10.25 | 32.544 | 0.31 | 4.9 | 0.29 | Smooth | JA4-10
SIPS Floor | SIPS - No Crawl Space - R36 - Double 2x Spline - 10 1/4 in. | 10.25 | 32.544 | 0.31 | 4.9 | 0.29 | Smooth | JA4-10
SIPS Floor | SIPS - No Crawl Space - R36 - I Joist Spline - 10 1/4 in. | 10.25 | 35.292 | 0.29 | 4.9 | 0.29 | Smooth | JA4-10
SIPS Floor | SIPS - No Crawl Space - R36 - I Joist Spline - 10 1/4 in. | 10.25 | 35.292 | 0.29 | 4.9 | 0.29 | Smooth | JA4-10
SIPS Floor | SIPS - No Crawl Space - R36 - Single 2x Spline - 10 1/4 in. | 10.25 | 35.292 | 0.29 | 4.9 | 0.29 | Smooth | JA4-10
SIPS Floor | SIPS - No Crawl Space - R36 - Single 2x Spline - 10 1/4 in. | 10.25 | 35.292 | 0.29 | 4.9 | 0.29 | Smooth | JA4-10
SIPS Roof | SIPS - R14 - Metal Spline - 48 in. | 48 | 11.593 | 4.14 | 1.83 | 0.27 | Smooth | JA4-10
SIPS Roof | SIPS - R14 - Metal Spline - 48 in. | 48 | 11.593 | 4.14 | 1.83 | 0.27 | Smooth | JA4-10
SIPS Roof | SIPS - R22 - Double 2x Spline - 6 1/2 in. | 6.5 | 19.999 | 0.33 | 7.15 | 0.3 | Smooth | JA4-10
SIPS Roof | SIPS - R22 - Double 2x Spline - 6 1/2 in. | 6.5 | 19.999 | 0.33 | 7.15 | 0.3 | Smooth | JA4-10
SIPS Roof | SIPS - R22 - I joist Spline - 6 1/2 in. | 6.5 | 21.516 | 0.3 | 7.15 | 0.3 | Smooth | JA4-10
SIPS Roof | SIPS - R22 - I joist Spline - 6 1/2 in. | 6.5 | 21.516 | 0.3 | 7.15 | 0.3 | Smooth | JA4-10
SIPS Roof | SIPS - R22 - Metal Spline - 48 in. | 48 | 15.804 | 3.04 | 1.83 | 0.27 | Smooth | JA4-10
SIPS Roof | SIPS - R22 - Metal Spline - 48 in. | 48 | 15.804 | 3.04 | 1.83 | 0.27 | Smooth | JA4-10
SIPS Roof | SIPS - R22 - OSB Spline - 6 1/2 in. | 6.5 | 22.65 | 0.29 | 7.15 | 0.3 | Smooth | JA4-10
SIPS Roof | SIPS - R22 - OSB Spline - 6 1/2 in. | 6.5 | 22.65 | 0.29 | 7.15 | 0.3 | Smooth | JA4-10
SIPS Roof | SIPS - R22 - Single 2x Spline - 6 1/2 in. | 6.5 | 20.987 | 0.31 | 7.15 | 0.3 | Smooth | JA4-10
SIPS Roof | SIPS - R22 - Single 2x Spline - 6 1/2 in. | 6.5 | 20.987 | 0.31 | 7.15 | 0.3 | Smooth | JA4-10
SIPS Roof | SIPS - R28 - Double 2x Spline - 8 1/2 in. | 8.5 | 25.287 | 0.34 | 5.71 | 0.29 | Smooth | JA4-10
SIPS Roof | SIPS - R28 - Double 2x Spline - 8 1/2 in. | 8.5 | 25.287 | 0.34 | 5.71 | 0.29 | Smooth | JA4-10
SIPS Roof | SIPS - R28 - I joist Spline - 8 1/2 in. | 8.5 | 28.563 | 0.3 | 5.71 | 0.29 | Smooth | JA4-10
SIPS Roof | SIPS - R28 - I joist Spline - 8 1/2 in. | 8.5 | 28.563 | 0.3 | 5.71 | 0.29 | Smooth | JA4-10
SIPS Roof | SIPS - R28 - Metal Spline - 48 in. | 48 | 19.537 | 2.46 | 1.83 | 0.27 | Smooth | JA4-10
SIPS Roof | SIPS - R28 - Metal Spline - 48 in. | 48 | 19.537 | 2.46 | 1.83 | 0.27 | Smooth | JA4-10
SIPS Roof | SIPS - R28 - OSB Spline - 8 1/2 in. | 8.5 | 28.563 | 0.3 | 5.71 | 0.29 | Smooth | JA4-10
SIPS Roof | SIPS - R28 - OSB Spline - 8 1/2 in. | 8.5 | 28.563 | 0.3 | 5.71 | 0.29 | Smooth | JA4-10
SIPS Roof | SIPS - R28 - Single 2x Spline - 8 1/2 in. | 8.5 | 27.672 | 0.31 | 5.71 | 0.29 | Smooth | JA4-10
SIPS Roof | SIPS - R28 - Single 2x Spline - 8 1/2 in. | 8.5 | 27.672 | 0.31 | 5.71 | 0.29 | Smooth | JA4-10
SIPS Roof | SIPS - R33 - Double 2x Spline - 6 1/2 in. | 6.5 | 27.672 | 0.23 | 7.15 | 0.3 | Smooth | JA4-10
SIPS Roof | SIPS - R33 - Double 2x Spline - 6 1/2 in. | 6.5 | 27.672 | 0.23 | 7.15 | 0.3 | Smooth | JA4-10
SIPS Roof | SIPS - R33 - I joist Spline - 6 1/2 in. | 6.5 | 30.518 | 0.21 | 7.15 | 0.3 | Smooth | JA4-10
SIPS Roof | SIPS - R33 - I joist Spline - 6 1/2 in. | 6.5 | 30.518 | 0.21 | 7.15 | 0.3 | Smooth | JA4-10
SIPS Roof | SIPS - R33 - OSB Spline - 6 1/2 in. | 6.5 | 31.593 | 0.21 | 7.15 | 0.3 | Smooth | JA4-10
SIPS Roof | SIPS - R33 - OSB Spline - 6 1/2 in. | 6.5 | 31.593 | 0.21 | 7.15 | 0.3 | Smooth | JA4-10
SIPS Roof | SIPS - R33 - Single 2x Spline - 6 1/2 in. | 6.5 | 30.518 | 0.21 | 7.15 | 0.3 | Smooth | JA4-10
SIPS Roof | SIPS - R33 - Single 2x Spline - 6 1/2 in. | 6.5 | 30.518 | 0.21 | 7.15 | 0.3 | Smooth | JA4-10
SIPS Roof | SIPS - R36 - Double 2x Spline - 10 1/4 in. | 10.25 | 32.743 | 0.31 | 4.9 | 0.29 | Smooth | JA4-10
SIPS Roof | SIPS - R36 - Double 2x Spline - 10 1/4 in. | 10.25 | 32.743 | 0.31 | 4.9 | 0.29 | Smooth | JA4-10
SIPS Roof | SIPS - R36 - I joist Spline - 10 1/4 in. | 10.25 | 35.297 | 0.29 | 4.9 | 0.29 | Smooth | JA4-10
SIPS Roof | SIPS - R36 - I joist Spline - 10 1/4 in. | 10.25 | 35.297 | 0.29 | 4.9 | 0.29 | Smooth | JA4-10
SIPS Roof | SIPS - R36 - Metal Spline - 48 in. | 48 | 21.516 | 2.23 | 1.83 | 0.27 | Smooth | JA4-10
SIPS Roof | SIPS - R36 - Metal Spline - 48 in. | 48 | 21.516 | 2.23 | 1.83 | 0.27 | Smooth | JA4-10
SIPS Roof | SIPS - R36 - OSB Spline - 10 1/4 in. | 10.25 | 36.722 | 0.28 | 4.9 | 0.29 | Smooth | JA4-10
SIPS Roof | SIPS - R36 - OSB Spline - 10 1/4 in. | 10.25 | 36.722 | 0.28 | 4.9 | 0.29 | Smooth | JA4-10
SIPS Roof | SIPS - R36 - Single 2x Splin - 10 1/4 in. | 10.25 | 33.974 | 0.3 | 4.9 | 0.29 | Smooth | JA4-10
SIPS Roof | SIPS - R36 - Single 2x Splin - 10 1/4 in. | 10.25 | 33.974 | 0.3 | 4.9 | 0.29 | Smooth | JA4-10
SIPS Roof | SIPS - R44 - Double 2x Spline - 12 1/4 in. | 12.25 | 38.26 | 0.32 | 4.27 | 0.28 | Smooth | JA4-10
SIPS Roof | SIPS - R44 - Double 2x Spline - 12 1/4 in. | 12.25 | 38.26 | 0.32 | 4.27 | 0.28 | Smooth | JA4-10
SIPS Roof | SIPS - R44 - I joist Spline - 12 1/4 in. | 12.25 | 43.715 | 0.28 | 4.27 | 0.28 | Smooth | JA4-10
SIPS Roof | SIPS - R44 - I joist Spline - 12 1/4 in. | 12.25 | 43.715 | 0.28 | 4.27 | 0.28 | Smooth | JA4-10
SIPS Roof | SIPS - R44 - OSB Spline - 12 1/4 in. | 12.25 | 45.879 | 0.27 | 4.27 | 0.28 | Smooth | JA4-10
SIPS Roof | SIPS - R44 - OSB Spline - 12 1/4 in. | 12.25 | 45.879 | 0.27 | 4.27 | 0.28 | Smooth | JA4-10
SIPS Roof | SIPS - R44 - Single 2x Spline - 12 1/4 in. | 12.25 | 41.738 | 0.29 | 4.27 | 0.28 | Smooth | JA4-10
SIPS Roof | SIPS - R44 - Single 2x Spline - 12 1/4 in. | 12.25 | 41.738 | 0.29 | 4.27 | 0.28 | Smooth | JA4-10
SIPS Roof | SIPS - R55 - Double 2x Spline - 10 1/4 in. | 10.25 | 45.879 | 0.22 | 4.9 | 0.29 | Smooth | JA4-10
SIPS Roof | SIPS - R55 - Double 2x Spline - 10 1/4 in. | 10.25 | 45.879 | 0.22 | 4.9 | 0.29 | Smooth | JA4-10
SIPS Roof | SIPS - R55 - I joist Spline - 10 1/4 in. | 10.25 | 53.816 | 0.19 | 4.9 | 0.29 | Smooth | JA4-10
SIPS Roof | SIPS - R55 - I joist Spline - 10 1/4 in. | 10.25 | 53.816 | 0.19 | 4.9 | 0.29 | Smooth | JA4-10
SIPS Roof | SIPS - R55 - OSB Spline - 10 1/4 in. | 10.25 | 57.084 | 0.18 | 4.9 | 0.29 | Smooth | JA4-10
SIPS Roof | SIPS - R55 - OSB Spline - 10 1/4 in. | 10.25 | 57.084 | 0.18 | 4.9 | 0.29 | Smooth | JA4-10
SIPS Roof | SIPS - R55 - Single 2x Spline - 10 1/4 in. | 10.25 | 50.892 | 0.2 | 4.9 | 0.29 | Smooth | JA4-10
SIPS Roof | SIPS - R55 - Single 2x Spline - 10 1/4 in. | 10.25 | 50.892 | 0.2 | 4.9 | 0.29 | Smooth | JA4-10
SIPS Wall | SIPS - R14 - Double 2x Spline - 4 1/2 in. | 4.5 | 11.447 | 0.39 | 9.89 | 0.31 | Smooth | JA4-10
SIPS Wall | SIPS - R14 - Double 2x Spline - 4 1/2 in. | 4.5 | 11.447 | 0.39 | 9.89 | 0.31 | Smooth | JA4-10
SIPS Wall | SIPS - R14 - I joist Spline - 4 1/2 in. | 4.5 | 12.746 | 0.35 | 9.89 | 0.31 | Smooth | JA4-10
SIPS Wall | SIPS - R14 - I joist Spline - 4 1/2 in. | 4.5 | 12.746 | 0.35 | 9.89 | 0.31 | Smooth | JA4-10
SIPS Wall | SIPS - R14 - OSB Spline - 4 1/2 in. | 4.5 | 14.853 | 0.3 | 9.89 | 0.31 | Smooth | JA4-10
SIPS Wall | SIPS - R14 - OSB Spline - 4 1/2 in. | 4.5 | 14.853 | 0.3 | 9.89 | 0.31 | Smooth | JA4-10
SIPS Wall | SIPS - R14 - Single 2x Spline - 4 1/2 in. | 4.5 | 12.545 | 0.36 | 9.89 | 0.31 | Smooth | JA4-10
SIPS Wall | SIPS - R14 - Single 2x Spline - 4 1/2 in. | 4.5 | 12.545 | 0.36 | 9.89 | 0.31 | Smooth | JA4-10
SIPS Wall | SIPS - R18 - Double 2x Spline - 4 1/2 in. | 4.5 | 13.612 | 0.33 | 9.89 | 0.31 | Smooth | JA4-10
SIPS Wall | SIPS - R18 - Double 2x Spline - 4 1/2 in. | 4.5 | 13.612 | 0.33 | 9.89 | 0.31 | Smooth | JA4-10
SIPS Wall | SIPS - R18 - I joist Spline - 4 1/2 in. | 4.5 | 15.409 | 0.29 | 9.89 | 0.31 | Smooth | JA4-10
SIPS Wall | SIPS - R18 - I joist Spline - 4 1/2 in. | 4.5 | 15.409 | 0.29 | 9.89 | 0.31 | Smooth | JA4-10
SIPS Wall | SIPS - R18 - OSB Spline - 4 1/2 in. | 4.5 | 17.328 | 0.26 | 9.89 | 0.31 | Smooth | JA4-10
SIPS Wall | SIPS - R18 - OSB Spline - 4 1/2 in. | 4.5 | 17.328 | 0.26 | 9.89 | 0.31 | Smooth | JA4-10
SIPS Wall | SIPS - R18 - Single 2x Spline - 4 1/2 in. | 4.5 | 14.853 | 0.3 | 9.89 | 0.31 | Smooth | JA4-10
SIPS Wall | SIPS - R18 - Single 2x Spline - 4 1/2 in. | 4.5 | 14.853 | 0.3 | 9.89 | 0.31 | Smooth | JA4-10
SIPS Wall | SIPS - R22 - Double 2x Spline - 6 1/2 in. | 6.5 | 16.979 | 0.38 | 7.15 | 0.3 | Smooth | JA4-10
SIPS Wall | SIPS - R22 - Double 2x Spline - 6 1/2 in. | 6.5 | 16.979 | 0.38 | 7.15 | 0.3 | Smooth | JA4-10
SIPS Wall | SIPS - R22 - I joist Spline - 6 1/2 in. | 6.5 | 19.293 | 0.34 | 7.15 | 0.3 | Smooth | JA4-10
SIPS Wall | SIPS - R22 - I joist Spline - 6 1/2 in. | 6.5 | 19.293 | 0.34 | 7.15 | 0.3 | Smooth | JA4-10
SIPS Wall | SIPS - R22 - OSB Spline - 6 1/2 in. | 6.5 | 22.85 | 0.28 | 7.15 | 0.3 | Smooth | JA4-10
SIPS Wall | SIPS - R22 - OSB Spline - 6 1/2 in. | 6.5 | 22.85 | 0.28 | 7.15 | 0.3 | Smooth | JA4-10
SIPS Wall | SIPS - R22 - Single 2x Spline - 6 1/2 in. | 6.5 | 18.46 | 0.35 | 7.15 | 0.3 | Smooth | JA4-10
SIPS Wall | SIPS - R22 - Single 2x Spline - 6 1/2 in. | 6.5 | 18.46 | 0.35 | 7.15 | 0.3 | Smooth | JA4-10
SIPS Wall | SIPS - R28 - Double 2x Spline - 8 1/4 in. | 8.25 | 21.716 | 0.38 | 5.85 | 0.29 | Smooth | JA4-10
SIPS Wall | SIPS - R28 - Double 2x Spline - 8 1/4 in. | 8.25 | 21.716 | 0.38 | 5.85 | 0.29 | Smooth | JA4-10
SIPS Wall | SIPS - R28 - I joist Spline - 8 1/4 in. | 8.25 | 25.487 | 0.32 | 5.85 | 0.29 | Smooth | JA4-10
SIPS Wall | SIPS - R28 - I joist Spline - 8 1/4 in. | 8.25 | 25.487 | 0.32 | 5.85 | 0.29 | Smooth | JA4-10
SIPS Wall | SIPS - R28 - OSB Spline - 8 1/4 in. | 8.25 | 29.71 | 0.28 | 5.85 | 0.29 | Smooth | JA4-10
SIPS Wall | SIPS - R28 - OSB Spline - 8 1/4 in. | 8.25 | 29.71 | 0.28 | 5.85 | 0.29 | Smooth | JA4-10
SIPS Wall | SIPS - R28 - Single 2x Spline - 8 1/4 in. | 8.25 | 24.101 | 0.34 | 5.85 | 0.29 | Smooth | JA4-10
SIPS Wall | SIPS - R28 - Single 2x Spline - 8 1/4 in. | 8.25 | 24.101 | 0.34 | 5.85 | 0.29 | Smooth | JA4-10
SIPS Wall | SIPS - R33 - Double 2x Spline - 6 1/2 in. | 6.5 | 21.716 | 0.3 | 7.15 | 0.3 | Smooth | JA4-10
SIPS Wall | SIPS - R33 - Double 2x Spline - 6 1/2 in. | 6.5 | 21.716 | 0.3 | 7.15 | 0.3 | Smooth | JA4-10
SIPS Wall | SIPS - R33 - I joist Spline - 6 1/2 in. | 6.5 | 26.238 | 0.25 | 7.15 | 0.3 | Smooth | JA4-10
SIPS Wall | SIPS - R33 - I joist Spline - 6 1/2 in. | 6.5 | 26.238 | 0.25 | 7.15 | 0.3 | Smooth | JA4-10
SIPS Wall | SIPS - R33 - OSB Spline - 6 1/2 in. | 6.5 | 29.71 | 0.22 | 7.15 | 0.3 | Smooth | JA4-10
SIPS Wall | SIPS - R33 - OSB Spline - 6 1/2 in. | 6.5 | 29.71 | 0.22 | 7.15 | 0.3 | Smooth | JA4-10
SIPS Wall | SIPS - R33 - Single 2x Spline - 6 1/2 in. | 6.5 | 24.776 | 0.26 | 7.15 | 0.3 | Smooth | JA4-10
SIPS Wall | SIPS - R33 - Single 2x Spline - 6 1/2 in. | 6.5 | 24.776 | 0.26 | 7.15 | 0.3 | Smooth | JA4-10
SIPS Wall | SIPS - R36 - I joist Spline - 10 1/4 in. | 10.25 | 31.793 | 0.32 | 4.9 | 0.29 | Smooth | JA4-10
SIPS Wall | SIPS - R36 - I joist Spline - 10 1/4 in. | 10.25 | 31.793 | 0.32 | 4.9 | 0.29 | Smooth | JA4-10
SIPS Wall | SIPS - R36 - OSB Spline - 10 1/4 in. | 10.25 | 36.922 | 0.28 | 4.9 | 0.29 | Smooth | JA4-10
SIPS Wall | SIPS - R36 - OSB Spline - 10 1/4 in. | 10.25 | 36.922 | 0.28 | 4.9 | 0.29 | Smooth | JA4-10
SIPS Wall | SIPS - R36 - Single 2x Spline - 10 1/4 in. | 10.25 | 29.71 | 0.35 | 4.9 | 0.29 | Smooth | JA4-10
SIPS Wall | SIPS - R36 - Single 2x Spline - 10 1/4 in. | 10.25 | 29.71 | 0.35 | 4.9 | 0.29 | Smooth | JA4-10
SIPS Wall | SIPS - R36- Double 2x Spline - 10 1/4 in. | 10.25 | 27.031 | 0.38 | 4.9 | 0.29 | Smooth | JA4-10
SIPS Wall | SIPS - R36- Double 2x Spline - 10 1/4 in. | 10.25 | 27.031 | 0.38 | 4.9 | 0.29 | Smooth | JA4-10
SIPS Wall | SIPS - R44 - I joist Spline - 12 1/4 in. | 12.25 | 38.46 | 0.32 | 4.27 | 0.28 | Smooth | JA4-10
SIPS Wall | SIPS - R44 - I joist Spline - 12 1/4 in. | 12.25 | 38.46 | 0.32 | 4.27 | 0.28 | Smooth | JA4-10
SIPS Wall | SIPS - R44 - OSB Spline - 12 1/4 in. | 12.25 | 43.915 | 0.28 | 4.27 | 0.28 | Smooth | JA4-10
SIPS Wall | SIPS - R44 - OSB Spline - 12 1/4 in. | 12.25 | 43.915 | 0.28 | 4.27 | 0.28 | Smooth | JA4-10
SIPS Wall | SIPS - R44 - Single 2x Spline - 12 1/4 in. | 12.25 | 35.497 | 0.35 | 4.27 | 0.28 | Smooth | JA4-10
SIPS Wall | SIPS - R44 - Single 2x Spline - 12 1/4 in. | 12.25 | 35.497 | 0.35 | 4.27 | 0.28 | Smooth | JA4-10
SIPS Wall | SIPS - R44- Double 2x Spline - 12 1/4 in. | 12.25 | 34.174 | 0.36 | 4.27 | 0.28 | Smooth | JA4-10
SIPS Wall | SIPS - R44- Double 2x Spline - 12 1/4 in. | 12.25 | 34.174 | 0.36 | 4.27 | 0.28 | Smooth | JA4-10
SIPS Wall | SIPS - R55 - I joist Spline - 10 1/4 in. | 10.25 | 43.915 | 0.23 | 4.9 | 0.29 | Smooth | JA4-10
SIPS Wall | SIPS - R55 - I joist Spline - 10 1/4 in. | 10.25 | 43.915 | 0.23 | 4.9 | 0.29 | Smooth | JA4-10
SIPS Wall | SIPS - R55 - OSB Spline - 10 1/4 in. | 10.25 | 48.46 | 0.21 | 4.9 | 0.29 | Smooth | JA4-10
SIPS Wall | SIPS - R55 - OSB Spline - 10 1/4 in. | 10.25 | 48.46 | 0.21 | 4.9 | 0.29 | Smooth | JA4-10
SIPS Wall | SIPS - R55 - Single 2x Spline - 10 1/4 in. | 10.25 | 40.127 | 0.26 | 4.9 | 0.29 | Smooth | JA4-10
SIPS Wall | SIPS - R55 - Single 2x Spline - 10 1/4 in. | 10.25 | 40.127 | 0.26 | 4.9 | 0.29 | Smooth | JA4-10
SIPS Wall | SIPS - R55- Double 2x Spline - 10 1/4 in. | 10.25 | 34.174 | 0.3 | 4.9 | 0.29 | Smooth | JA4-10
SIPS Wall | SIPS - R55- Double 2x Spline - 10 1/4 in. | 10.25 | 34.174 | 0.3 | 4.9 | 0.29 | Smooth | JA4-10
Spandrel Panels Curtain Walls | Aluminum w/ Thrml Break - Double glass with no low e - No Ins. | 2.27 | 2.517 | 0.9 | 29.09 | 0.26 | Smooth | JA4-10
Spandrel Panels Curtain Walls | Aluminum w/ Thrml Break - Double glass with no low e - R10 Ins. | 3.27 | 3.981 | 0.82 | 20.44 | 0.26 | Smooth | JA4-10
Spandrel Panels Curtain Walls | Aluminum w/ Thrml Break - Double glass with no low e - R15 Ins. | 4.47 | 4.15 | 1.08 | 15.23 | 0.27 | Smooth | JA4-10
Spandrel Panels Curtain Walls | Aluminum w/ Thrml Break - Double glass with no low e - R20 Ins. | 5.67 | 4.252 | 1.33 | 12.22 | 0.27 | Smooth | JA4-10
Spandrel Panels Curtain Walls | Aluminum w/ Thrml Break - Double glass with no low e - R25 Ins. | 6.87 | 4.305 | 1.6 | 10.26 | 0.27 | Smooth | JA4-10
Spandrel Panels Curtain Walls | Aluminum w/ Thrml Break - Double glass with no low e - R30 Ins. | 8.07 | 4.358 | 1.85 | 8.88 | 0.27 | Smooth | JA4-10
Spandrel Panels Curtain Walls | Aluminum w/ Thrml Break - Double glass with no low e - R4 Ins. | 1.83 | 3.442 | 0.53 | 35.69 | 0.26 | Smooth | JA4-10
Spandrel Panels Curtain Walls | Aluminum w/ Thrml Break - Double glass with no low e - R7 Ins. | 2.55 | 3.823 | 0.67 | 25.92 | 0.26 | Smooth | JA4-10
Spandrel Panels Curtain Walls | Aluminum w/ Thrml Break - Single glass pane. stone. or metal pane - No Ins. | 2.27 | 1.928 | 1.18 | 29.09 | 0.26 | Smooth | JA4-10
Spandrel Panels Curtain Walls | Aluminum w/ Thrml Break - Single glass pane. stone. or metal pane - R10 Ins. | 3.27 | 3.867 | 0.85 | 20.44 | 0.26 | Smooth | JA4-10
Spandrel Panels Curtain Walls | Aluminum w/ Thrml Break - Single glass pane. stone. or metal pane - R15 Ins. | 4.47 | 4.076 | 1.1 | 15.23 | 0.27 | Smooth | JA4-10
Spandrel Panels Curtain Walls | Aluminum w/ Thrml Break - Single glass pane. stone. or metal pane - R20 Ins. | 5.67 | 4.201 | 1.35 | 12.22 | 0.27 | Smooth | JA4-10
Spandrel Panels Curtain Walls | Aluminum w/ Thrml Break - Single glass pane. stone. or metal pane - R25 Ins. | 6.87 | 4.278 | 1.61 | 10.26 | 0.27 | Smooth | JA4-10
Spandrel Panels Curtain Walls | Aluminum w/ Thrml Break - Single glass pane. stone. or metal pane - R30 Ins. | 8.07 | 4.331 | 1.86 | 8.88 | 0.27 | Smooth | JA4-10
Spandrel Panels Curtain Walls | Aluminum w/ Thrml Break - Single glass pane. stone. or metal pane - R4 Ins. | 1.83 | 3.282 | 0.56 | 35.69 | 0.26 | Smooth | JA4-10
Spandrel Panels Curtain Walls | Aluminum w/ Thrml Break - Single glass pane. stone. or metal pane - R7 Ins. | 2.55 | 3.655 | 0.7 | 25.92 | 0.26 | Smooth | JA4-10
Spandrel Panels Curtain Walls | Aluminum w/ Thrml Break - Triple or low e glass - No Ins. | 2.27 | 2.895 | 0.78 | 29.09 | 0.26 | Smooth | JA4-10
Spandrel Panels Curtain Walls | Aluminum w/ Thrml Break - Triple or low e glass - R10 Ins. | 3.27 | 3.981 | 0.82 | 20.44 | 0.26 | Smooth | JA4-10
Spandrel Panels Curtain Walls | Aluminum w/ Thrml Break - Triple or low e glass - R15 Ins. | 4.47 | 4.15 | 1.08 | 15.23 | 0.27 | Smooth | JA4-10
Spandrel Panels Curtain Walls | Aluminum w/ Thrml Break - Triple or low e glass - R20 Ins. | 5.67 | 4.252 | 1.33 | 12.22 | 0.27 | Smooth | JA4-10
Spandrel Panels Curtain Walls | Aluminum w/ Thrml Break - Triple or low e glass - R25 Ins. | 6.87 | 4.305 | 1.6 | 10.26 | 0.27 | Smooth | JA4-10
Spandrel Panels Curtain Walls | Aluminum w/ Thrml Break - Triple or low e glass - R30 Ins. | 8.07 | 4.358 | 1.85 | 8.88 | 0.27 | Smooth | JA4-10
Spandrel Panels Curtain Walls | Aluminum w/ Thrml Break - Triple or low e glass - R4 Ins. | 1.83 | 3.575 | 0.51 | 35.69 | 0.26 | Smooth | JA4-10
Spandrel Panels Curtain Walls | Aluminum w/ Thrml Break - Triple or low e glass - R7 Ins. | 2.55 | 3.823 | 0.67 | 25.92 | 0.26 | Smooth | JA4-10
Spandrel Panels Curtain Walls | Aluminum w/out Thrml Break - Double glass with no low e coatings - No Ins. | 2.27 | 2.721 | 0.83 | 29.09 | 0.26 | Smooth | JA4-10
Spandrel Panels Curtain Walls | Aluminum w/out Thrml Break - Double glass with no low e coatings - R10 Ins. | 3.27 | 5.032 | 0.65 | 20.44 | 0.26 | Smooth | JA4-10
Spandrel Panels Curtain Walls | Aluminum w/out Thrml Break - Double glass with no low e coatings - R15 Ins. | 4.47 | 5.4 | 0.83 | 15.23 | 0.27 | Smooth | JA4-10
Spandrel Panels Curtain Walls | Aluminum w/out Thrml Break - Double glass with no low e coatings - R20 Ins. | 5.67 | 5.644 | 1 | 12.22 | 0.27 | Smooth | JA4-10
Spandrel Panels Curtain Walls | Aluminum w/out Thrml Break - Double glass with no low e coatings - R25 Ins. | 6.87 | 5.773 | 1.19 | 10.26 | 0.27 | Smooth | JA4-10
Spandrel Panels Curtain Walls | Aluminum w/out Thrml Break - Double glass with no low e coatings - R30 Ins. | 8.07 | 5.907 | 1.37 | 8.88 | 0.27 | Smooth | JA4-10
Spandrel Panels Curtain Walls | Aluminum w/out Thrml Break - Double glass with no low e coatings - R4 Ins. | 1.83 | 4.15 | 0.44 | 35.69 | 0.26 | Smooth | JA4-10
Spandrel Panels Curtain Walls | Aluminum w/out Thrml Break - Double glass with no low e coatings - R7 Ins. | 2.55 | 4.706 | 0.54 | 25.92 | 0.26 | Smooth | JA4-10
Spandrel Panels Curtain Walls | Aluminum w/out Thrml Break - Single glass pane. stone. or metal pane - No Ins. | 2.27 | 2.007 | 1.13 | 29.09 | 0.26 | Smooth | JA4-10
Spandrel Panels Curtain Walls | Aluminum w/out Thrml Break - Single glass pane. stone. or metal pane - R10 Ins. | 3.27 | 4.93 | 0.66 | 20.44 | 0.26 | Smooth | JA4-10
Spandrel Panels Curtain Walls | Aluminum w/out Thrml Break - Single glass pane. stone. or metal pane - R15 Ins. | 4.47 | 5.323 | 0.84 | 15.23 | 0.27 | Smooth | JA4-10
Spandrel Panels Curtain Walls | Aluminum w/out Thrml Break - Single glass pane. stone. or metal pane - R20 Ins. | 5.67 | 5.602 | 1.01 | 12.22 | 0.27 | Smooth | JA4-10
Spandrel Panels Curtain Walls | Aluminum w/out Thrml Break - Single glass pane. stone. or metal pane - R25 Ins. | 6.87 | 5.773 | 1.19 | 10.26 | 0.27 | Smooth | JA4-10
Spandrel Panels Curtain Walls | Aluminum w/out Thrml Break - Single glass pane. stone. or metal pane - R30 Ins. | 8.07 | 5.861 | 1.38 | 8.88 | 0.27 | Smooth | JA4-10
Spandrel Panels Curtain Walls | Aluminum w/out Thrml Break - Single glass pane. stone. or metal pane - R4 Ins. | 1.83 | 3.889 | 0.47 | 35.69 | 0.26 | Smooth | JA4-10
Spandrel Panels Curtain Walls | Aluminum w/out Thrml Break - Single glass pane. stone. or metal pane - R7 Ins. | 2.55 | 4.526 | 0.56 | 25.92 | 0.26 | Smooth | JA4-10
Spandrel Panels Curtain Walls | Aluminum w/out Thrml Break - Triple or low e glass - No Ins. | 2.27 | 3.299 | 0.69 | 29.09 | 0.26 | Smooth | JA4-10
Spandrel Panels Curtain Walls | Aluminum w/out Thrml Break - Triple or low e glass - R10 Ins. | 3.27 | 5.138 | 0.64 | 20.44 | 0.26 | Smooth | JA4-10
Spandrel Panels Curtain Walls | Aluminum w/out Thrml Break - Triple or low e glass - R15 Ins. | 4.47 | 5.439 | 0.82 | 15.23 | 0.27 | Smooth | JA4-10
Spandrel Panels Curtain Walls | Aluminum w/out Thrml Break - Triple or low e glass - R20 Ins. | 5.67 | 5.686 | 1 | 12.22 | 0.27 | Smooth | JA4-10
Spandrel Panels Curtain Walls | Aluminum w/out Thrml Break - Triple or low e glass - R25 Ins. | 6.87 | 5.817 | 1.18 | 10.26 | 0.27 | Smooth | JA4-10
Spandrel Panels Curtain Walls | Aluminum w/out Thrml Break - Triple or low e glass - R30 Ins. | 8.07 | 5.907 | 1.37 | 8.88 | 0.27 | Smooth | JA4-10
Spandrel Panels Curtain Walls | Aluminum w/out Thrml Break - Triple or low e glass - R4 Ins. | 1.83 | 4.386 | 0.42 | 35.69 | 0.26 | Smooth | JA4-10
Spandrel Panels Curtain Walls | Aluminum w/out Thrml Break - Triple or low e glass - R7 Ins. | 2.55 | 4.832 | 0.53 | 25.92 | 0.26 | Smooth | JA4-10
Spandrel Panels Curtain Walls | Continuous Ins. - Double glass with no low e coatings - No Ins. | 2.27 | 2.517 | 0.9 | 29.09 | 0.26 | Smooth | JA4-10
Spandrel Panels Curtain Walls | Continuous Ins. - Double glass with no low e coatings - R10 Ins. | 3.27 | 12.483 | 0.26 | 20.44 | 0.26 | Smooth | JA4-10
Spandrel Panels Curtain Walls | Continuous Ins. - Double glass with no low e coatings - R15 Ins. | 4.47 | 17.669 | 0.25 | 15.23 | 0.27 | Smooth | JA4-10
Spandrel Panels Curtain Walls | Continuous Ins. - Double glass with no low e coatings - R20 Ins. | 5.67 | 22.406 | 0.25 | 12.22 | 0.27 | Smooth | JA4-10
Spandrel Panels Curtain Walls | Continuous Ins. - Double glass with no low e coatings - R25 Ins. | 6.87 | 27.721 | 0.25 | 10.26 | 0.27 | Smooth | JA4-10
Spandrel Panels Curtain Walls | Continuous Ins. - Double glass with no low e coatings - R30 Ins. | 8.07 | 32.483 | 0.25 | 8.88 | 0.27 | Smooth | JA4-10
Spandrel Panels Curtain Walls | Continuous Ins. - Double glass with no low e coatings - R4 Ins. | 1.83 | 6.503 | 0.28 | 35.69 | 0.26 | Smooth | JA4-10
Spandrel Panels Curtain Walls | Continuous Ins. - Double glass with no low e coatings - R7 Ins. | 2.55 | 9.459 | 0.27 | 25.92 | 0.26 | Smooth | JA4-10
Spandrel Panels Curtain Walls | Continuous Ins. - Single glass pane. stone. or metal pane - No Ins. | 2.27 | 1.928 | 1.18 | 29.09 | 0.26 | Smooth | JA4-10
Spandrel Panels Curtain Walls | Continuous Ins. - Single glass pane. stone. or metal pane - R10 Ins. | 3.27 | 11.971 | 0.27 | 20.44 | 0.26 | Smooth | JA4-10
Spandrel Panels Curtain Walls | Continuous Ins. - Single glass pane. stone. or metal pane - R15 Ins. | 4.47 | 17.007 | 0.26 | 15.23 | 0.27 | Smooth | JA4-10
Spandrel Panels Curtain Walls | Continuous Ins. - Single glass pane. stone. or metal pane - R20 Ins. | 5.67 | 21.877 | 0.26 | 12.22 | 0.27 | Smooth | JA4-10
Spandrel Panels Curtain Walls | Continuous Ins. - Single glass pane. stone. or metal pane - R25 Ins. | 6.87 | 26.928 | 0.26 | 10.26 | 0.27 | Smooth | JA4-10
Spandrel Panels Curtain Walls | Continuous Ins. - Single glass pane. stone. or metal pane - R30 Ins. | 8.07 | 31.408 | 0.26 | 8.88 | 0.27 | Smooth | JA4-10
Spandrel Panels Curtain Walls | Continuous Ins. - Single glass pane. stone. or metal pane - R4 Ins. | 1.83 | 5.907 | 0.31 | 35.69 | 0.26 | Smooth | JA4-10
Spandrel Panels Curtain Walls | Continuous Ins. - Single glass pane. stone. or metal pane - R7 Ins. | 2.55 | 8.954 | 0.28 | 25.92 | 0.26 | Smooth | JA4-10
Spandrel Panels Curtain Walls | Continuous Ins. - Triple or low e glass - No Ins. | 2.27 | 2.895 | 0.78 | 29.09 | 0.26 | Smooth | JA4-10
Spandrel Panels Curtain Walls | Continuous Ins. - Triple or low e glass - R10 Ins. | 3.27 | 12.849 | 0.25 | 20.44 | 0.26 | Smooth | JA4-10
Spandrel Panels Curtain Walls | Continuous Ins. - Triple or low e glass - R15 Ins. | 4.47 | 18.018 | 0.25 | 15.23 | 0.27 | Smooth | JA4-10
Spandrel Panels Curtain Walls | Continuous Ins. - Triple or low e glass - R20 Ins. | 5.67 | 22.96 | 0.25 | 12.22 | 0.27 | Smooth | JA4-10
Spandrel Panels Curtain Walls | Continuous Ins. - Triple or low e glass - R25 Ins. | 6.87 | 27.721 | 0.25 | 10.26 | 0.27 | Smooth | JA4-10
Spandrel Panels Curtain Walls | Continuous Ins. - Triple or low e glass - R30 Ins. | 8.07 | 32.483 | 0.25 | 8.88 | 0.27 | Smooth | JA4-10
Spandrel Panels Curtain Walls | Continuous Ins. - Triple or low e glass - R4 Ins. | 1.83 | 6.902 | 0.27 | 35.69 | 0.26 | Smooth | JA4-10
Spandrel Panels Curtain Walls | Continuous Ins. - Triple or low e glass - R7 Ins. | 2.55 | 9.903 | 0.26 | 25.92 | 0.26 | Smooth | JA4-10
Spandrel Panels Curtain Walls | Structural Glazing - Double glass with no low e coatings - No Ins. | 2.27 | 2.8 | 0.81 | 29.09 | 0.26 | Smooth | JA4-10
Spandrel Panels Curtain Walls | Structural Glazing - Double glass with no low e coatings - R10 Ins. | 3.27 | 6.192 | 0.53 | 20.44 | 0.26 | Smooth | JA4-10
Spandrel Panels Curtain Walls | Structural Glazing - Double glass with no low e coatings - R15 Ins. | 4.47 | 6.902 | 0.65 | 15.23 | 0.27 | Smooth | JA4-10
Spandrel Panels Curtain Walls | Structural Glazing - Double glass with no low e coatings - R20 Ins. | 5.67 | 7.347 | 0.77 | 12.22 | 0.27 | Smooth | JA4-10
Spandrel Panels Curtain Walls | Structural Glazing - Double glass with no low e coatings - R25 Ins. | 6.87 | 7.697 | 0.89 | 10.26 | 0.27 | Smooth | JA4-10
Spandrel Panels Curtain Walls | Structural Glazing - Double glass with no low e coatings - R30 Ins. | 8.07 | 7.922 | 1.02 | 8.88 | 0.27 | Smooth | JA4-10
Spandrel Panels Curtain Walls | Structural Glazing - Double glass with no low e coatings - R4 Ins. | 1.83 | 4.706 | 0.39 | 35.69 | 0.26 | Smooth | JA4-10
Spandrel Panels Curtain Walls | Structural Glazing - Double glass with no low e coatings - R7 Ins. | 2.55 | 5.56 | 0.46 | 25.92 | 0.26 | Smooth | JA4-10
Spandrel Panels Curtain Walls | Structural Glazing - Single glass pane. stone. or metal pane - No Ins. | 2.52 | 1.975 | 1.28 | 41.9 | 0.26 | Smooth | JA4-10
Spandrel Panels Curtain Walls | Structural Glazing - Single glass pane. stone. or metal pane - R10 Ins. | 3.52 | 5.953 | 0.59 | 30.2 | 0.26 | Smooth | JA4-10
Spandrel Panels Curtain Walls | Structural Glazing - Single glass pane. stone. or metal pane - R15 Ins. | 4.72 | 6.726 | 0.7 | 22.79 | 0.26 | Smooth | JA4-10
Spandrel Panels Curtain Walls | Structural Glazing - Single glass pane. stone. or metal pane - R20 Ins. | 5.92 | 7.28 | 0.81 | 18.37 | 0.26 | Smooth | JA4-10
Spandrel Panels Curtain Walls | Structural Glazing - Single glass pane. stone. or metal pane - R25 Ins. | 7.12 | 7.625 | 0.93 | 15.45 | 0.27 | Smooth | JA4-10
Spandrel Panels Curtain Walls | Structural Glazing - Single glass pane. stone. or metal pane - R30 Ins. | 8.32 | 7.922 | 1.05 | 13.37 | 0.27 | Smooth | JA4-10
Spandrel Panels Curtain Walls | Structural Glazing - Single glass pane. stone. or metal pane - R4 Ins. | 2.08 | 4.278 | 0.49 | 50.36 | 0.25 | Smooth | JA4-10
Spandrel Panels Curtain Walls | Structural Glazing - Single glass pane. stone. or metal pane - R7 Ins. | 2.8 | 5.285 | 0.53 | 37.69 | 0.26 | Smooth | JA4-10
Spandrel Panels Curtain Walls | Structural Glazing - Triple or low e glass - No Ins. | 2.27 | 3.479 | 0.65 | 29.09 | 0.26 | Smooth | JA4-10
Spandrel Panels Curtain Walls | Structural Glazing - Triple or low e glass - R10 Ins. | 3.27 | 6.396 | 0.51 | 20.44 | 0.26 | Smooth | JA4-10
Spandrel Panels Curtain Walls | Structural Glazing - Triple or low e glass - R15 Ins. | 4.47 | 7.024 | 0.64 | 15.23 | 0.27 | Smooth | JA4-10
Spandrel Panels Curtain Walls | Structural Glazing - Triple or low e glass - R20 Ins. | 5.67 | 7.414 | 0.76 | 12.22 | 0.27 | Smooth | JA4-10
Spandrel Panels Curtain Walls | Structural Glazing - Triple or low e glass - R25 Ins. | 6.87 | 7.771 | 0.88 | 10.26 | 0.27 | Smooth | JA4-10
Spandrel Panels Curtain Walls | Structural Glazing - Triple or low e glass - R30 Ins. | 8.07 | 8 | 1.01 | 8.88 | 0.27 | Smooth | JA4-10
Spandrel Panels Curtain Walls | Structural Glazing - Triple or low e glass - R4 Ins. | 1.83 | 5.067 | 0.36 | 35.69 | 0.26 | Smooth | JA4-10
Spandrel Panels Curtain Walls | Structural Glazing - Triple or low e glass - R7 Ins. | 2.55 | 5.817 | 0.44 | 25.92 | 0.26 | Smooth | JA4-10
Straw Bale Wall | Straw Bale - Int and Ext Stucco - 18 in. | 19.5 | 30 | 0.65 | 12.95 | 0.11 | Smooth | JA4-10

## Baseline - Assembly
TABLE MaterialData
ConsAssm | CodeCat | MatList | Thkns | Rvalue | ThrmlCndct | Dens | SpecHt | ExtRoughness | // For Reference 01 | // For Reference 02
//Construction Assembly | Material Category | Material Name | Thickness (in.) | Resistance (h-ft2-F/BTU) | Conductivity (BTU-in/h-ft2-F) | Density (lb/ft3) | Specific Heat (BTU/lb-F) | Roughness | Notes | 2013 JA4-10 Table
Baseline Roof - Metal Building | Roofing | Metal Standing Seam - 1/16 in. | 0.0625 | 0 | 314.2432 | 488.2176 | 0.1195 | Smooth | Roof - Metal Building | Table 4.2.7 - Ufactors for Metal Buidling Roofs
Insulation Board
Baseline Wall - Metal Framed | Masonry Unit | Stucco - 7/8 in. | 0.875 | 0.18 | 0.21 | NA | NA | Smooth | Wall - Metal Framed | Table 4.3.3 - Ufactors of Metal Framed Walls for Nonresidential Construction
Insulation Board
Baseline Wall - Metal Framed | Board and Siding | Building Paper - 1/16 in. | 0.0625 | 0.06 | 2 | NA | NA | MediumSmooth | Wall - Metal Framed | Table 4.3.3 - Ufactors of Metal Framed Walls for Nonresidential Construction
Baseline Wall - Metal Framed | AirCavity | Wall Framing - 16 or 24 in. OC | 5.5 | 0.65 | 8.461538 | NA | NA | MediumSmooth
Baseline Wall - Metal Framed | Board and Siding | Gypsum Board - 1/2 in. | 0.5 | 0.45 | 0.9 | NA | NA | MediumSmooth | Wall - Metal Framed | Table 4.3.3 - Ufactors of Metal Framed Walls for Nonresidential Construction
Baseline Floor - Other | Board and Siding | Plywood - 5/8 in. | 0.625 | 0.78 | 1.25 | NA | NA | MediumSmooth | Floor - Other / Metal Framed without Crawl Space | Table 4.4.5 - Ufactors for Metal Framed Floors without a Crawl Space
Insulation Board
Baseline Floor - Other | Finishes | Carpet and pad - 3/4 in. | 0.75 | 1.3 | 0.58 | 7 | NA | Rough | Floor - Other / Metal Framed without Crawl Space | Table 4.4.5 - Ufactors for Metal Framed Floors without a Crawl Space
Baseline Wall - Below Grade | Masonry Unit Solid | Concrete block - filled - 115 lb/ft3 - 8 in. | 8 | 0.87 | 5 | 115 | 0.21 | MediumRough | Below Grade Wall | 2013 NonRes ACM
Insulation Board
Baseline Floor - Slab on Grade | Concrete | Concrete - 140 lb/ft3 - 6 in. | 6 | 0.44 | 13.533 | 139.776 | 0.2151 | MediumRough | Slab on Grade Floor | 2013 NonRes ACM
F Factor

## Baseline - Mandatory Requs RVal
TABLE BaselineMandatoryInsulationRvalues
// Baseline Mandatory Required Continuous Insulation R Values for Entire Assembly
// | [10 empty] | CLIMATE ZONES
SpcFunc | CompatibleSurfType | JA4-10 Term | JA4-10 Term | ClimateZone1 | ClimateZone2 | ClimateZone3 | ClimateZone4 | ClimateZone5 | ClimateZone6 | ClimateZone7 | ClimateZone8 | ClimateZone9 | ClimateZone10 | ClimateZone11 | ClimateZone12 | ClimateZone13 | ClimateZone14 | ClimateZone15 | ClimateZone16
//SpaceFunction | CompatibleSurfaceType
NonResidential | Roof | Roofs / Ceilings | Metal Building | 19.625 | 24.83 | 24.83 | 24.83 | 19.625 | 12.54 | 14.125 | 14.125 | 24.83 | 24.83 | 24.83 | 24.83 | 24.83 | 24.83 | 24.83 | 24.83
NonResidential | ExteriorWall | Walls | Metal Framed | 8.014082 | 13.93903 | 10.00512 | 13.93903 | 13.93903 | 8.014082 | 8.014082 | 13.93903 | 13.93903 | 13.93903 | 13.93903 | 13.93903 | 13.93903 | 13.93903 | 13.93903 | 13.93903
NonResidential | ExteriorFloor | Floors / Soffits | Other | 16.88333 | 21.69103 | 10.13451 | 10.13451 | 10.13451 | 10.13451 | 10.13451 | 10.13451 | 10.13451 | 10.13451 | 21.69103 | 10.13451 | 10.13451 | 21.69103 | 21.69103 | 21.69103
//
High Rise Res / Hotel Motel | Roof | Roofs / Ceilings | Metal Building | 28.625 | 34.91 | 24.83 | 34.91 | 24.83 | 24.83 | 24.83 | 34.91 | 34.91 | 34.91 | 34.91 | 34.91 | 34.91 | 34.91 | 34.91 | 34.91
High Rise Res / Hotel Motel | ExteriorWall | Walls | Metal Framed | 7.33381 | 7.33381 | 7.33381 | 7.33381 | 7.33381 | 7.33381 | 7.33381 | 7.33381 | 7.33381 | 7.33381 | 7.33381 | 7.33381 | 7.33381 | 7.33381 | 7.33381 | 7.33381
High Rise Res / Hotel Motel | ExteriorFloor | Floors / Soffits | Other | 25.46176 | 25.46176 | 21.69103 | 21.69103 | 21.69103 | 21.69103 | 10.13451 | 21.69103 | 21.69103 | 21.69103 | 21.69103 | 21.69103 | 21.69103 | 25.46176 | 21.69103 | 25.46176
// Roofs and Ceilings are set to Wood Framing and Other R-Value Requirements

## Baseline - Mandatory Requs Mat
TABLE BaselineMandatoryMatNames
// Baseline Mandatory Continuous Insulation Names for Entire Assembly
// | [10 empty] | CLIMATE ZONES
SpcFunc | CompatibleSurfType | JA4-10 Term | JA4-10 Term | ClimateZone1 | ClimateZone2 | ClimateZone3 | ClimateZone4 | ClimateZone5 | ClimateZone6 | ClimateZone7 | ClimateZone8 | ClimateZone9 | ClimateZone10 | ClimateZone11 | ClimateZone12 | ClimateZone13 | ClimateZone14 | ClimateZone15 | ClimateZone16
//SpaceFunction | CompatibleSurfaceType
NonResidential | Roof | Roofs / Ceilings | Metal Building | Expanded Polystyrene - EPS - 4 7/10 in. | Expanded Polystyrene - EPS - 5 19/20 in. | Expanded Polystyrene - EPS - 5 19/20 in. | Expanded Polystyrene - EPS - 5 19/20 in. | Expanded Polystyrene - EPS - 4 7/10 in. | Expanded Polystyrene - EPS - 3 in. | Expanded Polystyrene - EPS - 3 2/5 in. | Expanded Polystyrene - EPS - 3 2/5 in. | Expanded Polystyrene - EPS - 5 19/20 in. | Expanded Polystyrene - EPS - 5 19/20 in. | Expanded Polystyrene - EPS - 5 19/20 in. | Expanded Polystyrene - EPS - 5 19/20 in. | Expanded Polystyrene - EPS - 5 19/20 in. | Expanded Polystyrene - EPS - 5 19/20 in. | Expanded Polystyrene - EPS - 5 19/20 in. | Expanded Polystyrene - EPS - 5 19/20 in.
NonResidential | ExteriorWall | Walls | Metal Framed | Expanded Polystyrene - EPS - 1 15/16 in. | Expanded Polystyrene - EPS - 3 1/3 in. | Expanded Polystyrene - EPS - 2 2/5 in. | Expanded Polystyrene - EPS - 3 1/3 in. | Expanded Polystyrene - EPS - 3 1/3 in. | Expanded Polystyrene - EPS - 1 15/16 in. | Expanded Polystyrene - EPS - 1 15/16 in. | Expanded Polystyrene - EPS - 3 1/3 in. | Expanded Polystyrene - EPS - 3 1/3 in. | Expanded Polystyrene - EPS - 3 1/3 in. | Expanded Polystyrene - EPS - 3 1/3 in. | Expanded Polystyrene - EPS - 3 1/3 in. | Expanded Polystyrene - EPS - 3 1/3 in. | Expanded Polystyrene - EPS - 3 1/3 in. | Expanded Polystyrene - EPS - 3 1/3 in. | Expanded Polystyrene - EPS - 3 1/3 in.
NonResidential | ExteriorFloor | Floors / Soffits | Other | Expanded Polystyrene - EPS - 4 1/16 in. | Expanded Polystyrene - EPS - 5 2/5 in. | Expanded Polystyrene - EPS - 2 7/16 in. | Expanded Polystyrene - EPS - 2 7/16 in. | Expanded Polystyrene - EPS - 2 7/16 in. | Expanded Polystyrene - EPS - 2 7/16 in. | Expanded Polystyrene - EPS - 2 7/16 in. | Expanded Polystyrene - EPS - 2 7/16 in. | Expanded Polystyrene - EPS - 2 7/16 in. | Expanded Polystyrene - EPS - 2 7/16 in. | Expanded Polystyrene - EPS - 5 2/5 in. | Expanded Polystyrene - EPS - 2 7/16 in. | Expanded Polystyrene - EPS - 2 7/16 in. | Expanded Polystyrene - EPS - 5 2/5 in. | Expanded Polystyrene - EPS - 5 2/5 in. | Expanded Polystyrene - EPS - 5 2/5 in.
//
High Rise Res / Hotel Motel | Roof | Roofs / Ceilings | Metal Building | Expanded Polystyrene - EPS - 6 7/8 in. | Expanded Polystyrene - EPS - 8 5/3 in. | Expanded Polystyrene - EPS - 5 19/20 in. | Expanded Polystyrene - EPS - 8 5/3 in. | Expanded Polystyrene - EPS - 5 19/20 in. | Expanded Polystyrene - EPS - 5 19/20 in. | Expanded Polystyrene - EPS - 5 19/20 in. | Expanded Polystyrene - EPS - 8 5/3 in. | Expanded Polystyrene - EPS - 8 5/3 in. | Expanded Polystyrene - EPS - 8 5/3 in. | Expanded Polystyrene - EPS - 8 5/3 in. | Expanded Polystyrene - EPS - 8 5/3 in. | Expanded Polystyrene - EPS - 8 5/3 in. | Expanded Polystyrene - EPS - 8 5/3 in. | Expanded Polystyrene - EPS - 8 5/3 in. | Expanded Polystyrene - EPS - 8 5/3 in.
High Rise Res / Hotel Motel | ExteriorWall | Walls | Metal Framed | Expanded Polystyrene - EPS - 1 3/4 in. | Expanded Polystyrene - EPS - 1 3/4 in. | Expanded Polystyrene - EPS - 1 3/4 in. | Expanded Polystyrene - EPS - 1 3/4 in. | Expanded Polystyrene - EPS - 1 3/4 in. | Expanded Polystyrene - EPS - 1 3/4 in. | Expanded Polystyrene - EPS - 1 3/4 in. | Expanded Polystyrene - EPS - 1 3/4 in. | Expanded Polystyrene - EPS - 1 3/4 in. | Expanded Polystyrene - EPS - 1 3/4 in. | Expanded Polystyrene - EPS - 1 3/4 in. | Expanded Polystyrene - EPS - 1 3/4 in. | Expanded Polystyrene - EPS - 1 3/4 in. | Expanded Polystyrene - EPS - 1 3/4 in. | Expanded Polystyrene - EPS - 1 3/4 in. | Expanded Polystyrene - EPS - 1 3/4 in.
High Rise Res / Hotel Motel | ExteriorFloor | Floors / Soffits | Other | Expanded Polystyrene - EPS - 6 1/10 in. | Expanded Polystyrene - EPS - 6 1/10 in. | Expanded Polystyrene - EPS - 5 2/5 in. | Expanded Polystyrene - EPS - 5 2/5 in. | Expanded Polystyrene - EPS - 5 2/5 in. | Expanded Polystyrene - EPS - 5 2/5 in. | Expanded Polystyrene - EPS - 2 7/16 in. | Expanded Polystyrene - EPS - 5 2/5 in. | Expanded Polystyrene - EPS - 5 2/5 in. | Expanded Polystyrene - EPS - 5 2/5 in. | Expanded Polystyrene - EPS - 5 2/5 in. | Expanded Polystyrene - EPS - 5 2/5 in. | Expanded Polystyrene - EPS - 5 2/5 in. | Expanded Polystyrene - EPS - 6 1/10 in. | Expanded Polystyrene - EPS - 5 2/5 in. | Expanded Polystyrene - EPS - 6 1/10 in.

## Air
CodeCat | MatList | Thkns | Rvalue | ThrmlCndct | Dens | SpecHt | ExtRoughness | // For Reference
//Material Category | Material Name | Thickness (in.) | Resistance (h-ft2-F/BTU) | Conductivity (BTU-in/h-ft2-F) | (lb/ft3) | Specific Heat (BTU/lb-F) | Roughness | Input
Gray - To Be Removed
Air | Wall Framing - 16 or 24 in. OC | 5.5 | 0.65 | 8.461538 | NA | NA | NA | JA4
Air | Air - Ceiling - 1 1/2 in. | 1.5 | 0.77 | 1.95 | NA | NA | NA | CEC Doug
Air | Air - Ceiling - 1/2 in. | 0.5 | 0.73 | 0.68 | NA | NA | NA | CEC Doug
Air | Air - Ceiling - 3 1/2 in. | 3.5 | 0.8 | 4.375 | NA | NA | NA | CEC Doug
Air | Air - Ceiling - 3/4 in. | 0.75 | 0.75 | 1 | NA | NA | NA | CEC Doug
Air | Air - Floor - 1 1/2 in. | 1.5 | 0.94 | 1.6 | NA | NA | NA | CEC Doug
Air | Air - Floor - 1/2 in. | 0.5 | 0.77 | 0.65 | NA | NA | NA | CEC Doug
Air | Air - Floor - 3 1/2 in. | 3.5 | 1 | 3.5 | NA | NA | NA | CEC Doug
Air | Air - Floor - 3/4 in. | 0.75 | 0.85 | 0.88 | NA | NA | NA | CEC Doug
Air | Air - Roof - 1 1/2 in. | 1.5 | 0.8 | 1.875 | NA | NA | NA | CEC Doug
Air | Air - Roof - 1/2 in. | 0.5 | 0.76 | 0.66 | NA | NA | NA | CEC Doug
Air | Air - Roof - 3 1/2 in. | 3.5 | 0.82 | 4.27 | NA | NA | NA | CEC Doug
Air | Air - Roof - 3/4 in. | 0.75 | 0.81 | 0.93 | NA | NA | NA | CEC Doug
Air | Air - Wall - 1 1/2 in. | 1.5 | 0.87 | 1.72 | NA | NA | NA | CEC Doug
Air | Air - Wall - 1/2 in. | 0.5 | 0.77 | 0.65 | NA | NA | NA | CEC Doug
Air | Air - Wall - 3 1/2 in. | 3.5 | 0.85 | 4.12 | NA | NA | NA | CEC Doug
Air | Air - Wall - 3/4 in. | 0.75 | 0.84 | 0.89 | NA | NA | NA | CEC Doug
Air | Air - Metal Wall Framing - 16 or 24 in. OC | 5.5 | 0.65 | 8.461538 | NA | NA | NA | JA4
Air | Air - Cavity - Wall Roof Ceiling - 4 in. or more | 6 | 0.92 | 6.521739 | NA | NA | NA | JA4
Note on D15: amarshal -15 Day: Incosistent with rest of values Czech, Noah: This does match ASHRAE Handbook of Fundamentals.
Note on B24: amarshal -15 Day: What is this? Czech, Noah: This is required for compliance in the Standard Design metal framed wall.
Note on B25: amarshal -15 Day: What is this? Czech, Noah: This is required for compliance in the Standard Design metal framed wall.

## Woods
CodeCat | MatList | Thkns | Rvalue | ThrmlCndct | Dens | SpecHt | ExtRoughness | // For Reference
//Material Category | Material Name | Thickness (in.) | Resistance (h-ft2-F/BTU) | Conductivity (BTU-in/h-ft2-F) | (lb/ft3) | Specific Heat (BTU/lb-F) | Roughness | Input
Gray - To Be Removed
Woods | Ash - 1 in. | 1 | 0.91 | 1.10346 | 40.0608 | 0.38957 | MediumSmooth | AEC
Woods | Birch - 1 in. | 1 | 0.84 | 1.19368 | 43.9296 | 0.38957 | MediumSmooth | AEC
Woods | California Redwood - 1 in. | 1 | 1.28 | 0.78422 | 26.208 | 0.38957 | MediumSmooth | AEC
Woods | Douglas Fir-Larch - 1 in. | 1 | 1.02 | 0.97854 | 34.8816 | 0.38957 | MediumSmooth | AEC
Woods | Eastern white cedar - 1 in. | 1 | 1.43 | 0.7 | 23 | 0.38957 | MediumSmooth | AEC
Woods | Eastern white pine - 1 in. | 1 | 1.43 | 0.7 | 25 | 0.38957 | MediumSmooth | AEC
Woods | Hardwood - 1 in. | 1 | 0.86 | 1.15898 | 42.432 | 0.38957 | MediumSmooth | AEC
Woods | Hardwood - 1/2 in. | 0.5 | 0.43 | 1.15898 | 42.432 | 0.38957 | MediumSmooth | AEC
Woods | Hardwood - 3/4 in. | 0.75 | 0.65 | 1.15898 | 42.432 | 0.38957 | MediumSmooth | AEC
Woods | Hem-Fir - Spruce-Pine-Fir - 1 in. | 1 | 1.21 | 0.82586 | 27.8928 | 0.38957 | MediumSmooth | AEC
Woods | Maple - 1 in. | 1 | 0.88 | 1.13816 | 41.8704 | 0.38957 | MediumSmooth | AEC
Woods | Oak - 1 in. | 1 | 0.85 | 1.1798 | 43.9296 | 0.38957 | MediumSmooth | AEC
Woods | Pine (oven-dried) - 1 in. | 1 | 1.56 | 0.64 | 23 | 0.45 | MediumSmooth | AEC
Woods | Soft Wood - Typical | 0.75 | 1.0204 | 0.08 | 35 | 0.39 | MediumSmooth | CEC
Woods | Softwood - 1 in. | 1 | 1.12 | 0.89526 | 30.9504 | 0.38957 | MediumSmooth | AEC
Woods | Softwood - 1/2 in. | 0.5 | 0.56 | 0.89526 | 30.9504 | 0.38957 | MediumSmooth | AEC
Woods | Softwood - 3/4 in. | 0.75 | 0.84 | 0.89526 | 30.9504 | 0.38957 | MediumSmooth | AEC
Woods | Southern Cypress - 1 in. | 1 | 1.1 | 0.90914 | 31.6992 | 0.38957 | MediumSmooth | AEC
Woods | Southern Pine - 1 in. | 1 | 0.94 | 1.06182 | 38.376 | 0.38957 | MediumSmooth | AEC
Woods | Southern yellow pine - 1 in. | 1 | 1.11 | 0.9 | 31 | 0.38957 | MediumSmooth | AEC
Woods | Spruce - 1 in. | 1 | 1.67 | 0.6 | 25 | 0.38957 | MediumSmooth | AEC
Woods | Spruce (oven-dried) - 1 in. | 1 | 1.45 | 0.69 | 25 | 0.45 | MediumSmooth | AEC
Woods | West Coast Woods - Cedars - 1 in. | 1 | 1.26 | 0.79116 | 26.52 | 0.38957 | MediumSmooth | AEC
Woods | Western red cedar - 1 in. | 1 | 1.67 | 0.6 | 22 | 0.38957 | MediumSmooth | AEC
Woods | Wood - 1 in. | 1 | 0.96 | 1.041 | 37.9392 | 0.38957 | MediumSmooth | AEC
Woods | Wood - 1/2 in. | 0.5 | 0.48 | 1.041 | 37.9392 | 0.38957 | MediumSmooth | AEC
Woods | Wood - 2 in. | 2 | 1.92 | 1.041 | 37.9392 | 0.38957 | MediumSmooth | AEC
Woods | Wood - 4 in. | 4 | 3.84 | 1.041 | 37.9392 | 0.38957 | MediumSmooth | AEC
Woods | Wood siding - 1/2 in. | 0.5 | 0.8 | 0.6246 | 36.9408 | 0.27963 | MediumSmooth | AEC
Woods | Soft Wood - 3/4 in. | 0.75 | 0.94 | 1.253333333 | 0 | 0.38957 | MediumSmooth | CEC Doug
Woods | Soft Wood - 1 1/2 in. | 1.5 | 1.87 | 1.246666667 | 0 | 0.38957 | MediumSmooth | CEC Doug
Woods | Hard Wood - 3/4 in. | 0.75 | 0.68 | 0.906666667 | 0 | 0.38957 | MediumSmooth | CEC Doug
Woods | Hard Wood - 1 in. | 1 | 0.91 | 0.91 | 0 | 0.38957 | MediumSmooth | CEC Doug
Note on B29: amarshal -15 Day: Use these values or soft wood above. Czech, Noah: These 4 wood values to be used.
Note on B35: Czech, Noah: This is not based on density. Softwood = keep leaves/needles all year. Hardwood = lose leaves in winter. Balsa Wood is a Hardwood.

## Stones
CodeCat | MatList | Thkns | Rvalue | ThrmlCndct | Dens | SpecHt | ExtRoughness | // For Reference
//Material Category | Material Name | Thickness (in.) | Resistance (h-ft2-F/BTU) | Conductivity (BTU-in/h-ft2-F) | (lb/ft3) | Specific Heat (BTU/lb-F) | Roughness | Input
Gray - To Be Removed
Stones | Limestone - 150 lb/ft3 - 1/2 in. | 0.5 | 0.13 | 4 | 150 | 0.2 | MediumRough | AEC
Stones | Limestone - 163 lb/ft3 - 1/2 in. | 0.5 | 0.08 | 6.4 | 163 | 0.2 | MediumRough | AEC
Stones | Limestone - marble - granite - 100 lb/ft3 - 1/2 in. | 0.5 | 0.07 | 7.634 | 99.84 | 0.18881 | MediumRough | AEC
Stones | Limestone - marble - granite - 120 lb/ft3 - 1/2 in. | 0.5 | 0.05 | 11.104 | 119.808 | 0.18881 | MediumRough | AEC
Stones | Limestone - marble - granite - 140 lb/ft3 - 1/2 in. | 0.5 | 0.03 | 15.962 | 139.776 | 0.18881 | MediumRough | AEC
Stones | Limestone - marble - granite - 160 lb/ft3 - 1/2 in. | 0.5 | 0.02 | 22.208 | 159.744 | 0.18881 | MediumRough | AEC
Stones | Limestone - marble - granite - 180 lb/ft3 - 1/2 in. | 0.5 | 0.02 | 29.842 | 179.712 | 0.18881 | MediumRough | AEC
Stones | Limestone or sandstone - 1 in. | 1 | 0.01 | 72 | 180 | 0.22 | Rough | AEC
Stones | Limestone or sandstone - 2 in. | 2 | 0.03 | 72 | 180 | 0.22 | Rough | AEC
Stones | Limestone or sandstone - 3 in. | 3 | 0.042 | 72 | 180 | 0.22 | Rough | AEC
Stones | Limestone or sandstone - 4 in. | 4 | 0.06 | 72 | 180 | 0.22 | Rough | AEC
Stones | Quartzitic and sandstone - 120 lb/ft3 - 1/2 in. | 0.5 | 0.04 | 13.186 | 119.808 | 0.18881 | MediumRough | AEC
Stones | Quartzitic and sandstone - 140 lb/ft3 - 1/2 in. | 0.5 | 0.02 | 24.29 | 139.776 | 0.18881 | MediumRough | AEC
Stones | Quartzitic and sandstone - 160 lb/ft3 - 1/2 in. | 0.5 | 0.01 | 43.028 | 159.744 | 0.18881 | MediumRough | AEC
Stones | Quartzitic and sandstone - 180 lb/ft3 - 1/2 in. | 0.5 | 0.01 | 72.176 | 179.712 | 0.18881 | MediumRough | AEC
Stones | Stone - 1 in. | 1 | 0.05 | 21.9998 | 159.744 | 0.18881 | MediumRough | AEC

## Roofing
CodeCat | MatList | Thkns | Rvalue | ThrmlCndct | Dens | SpecHt | ExtRoughness | // For Reference
//Material Category | Material Name | Thickness (in.) | Resistance (h-ft2-F/BTU) | Conductivity (BTU-in/h-ft2-F) | (lb/ft3) | Specific Heat (BTU/lb-F) | Roughness | Input
Gray - To Be Removed
Roofing | Asbestos or cement shingles - 3/8 in. | 0.375 | 0.21 | 1.79 | 120 | 0.24 | VeryRough | AEC
Roofing | Asphalt - bitumen with inert fill - 100 lb/ft3 - 3/4 in. | 0.75 | 0.25 | 3 | 100 | 0.3 | VeryRough | AEC
Roofing | Asphalt - bitumen with inert fill - 144 lb/ft3 - 3/4 in. | 0.75 | 0.0938 | 8 | 144 | 0.3 | VeryRough | AEC
Roofing | Asphalt roll roofing - 1/4 in. | 0.25 | 0.15 | 1.67 | 70 | 0.36 | VeryRough | AEC
Roofing | Built-up roofing - 3/8 in. | 0.375 | 0.33 | 1.14 | 70 | 0.35 | VeryRough | AEC
Roofing | Built-up roofing - 3/8 in. | 0.3743 | 0.34 | 1.1104 | 69.888 | 0.34894 | Rough | AEC
Roofing | Clay tile - 1/2 in. | 0.5 | 2.63 | 0.19 | 85 | 0.21 | MediumRough | AEC
Roofing | Mastic asphalt (heavy - 20% grit) - 1 in. | 1 | 0.77 | 1.3 | 59 | NA | VeryRough | AEC
Roofing | Metal Standing Seam - 1/16 in. | 0.0625 | 0 | 4 | 488.2176 | 0.1195 | Smooth | AEC
Roofing | Wood shingles - 3/4 in. | 0.75 | 0.9 | 0.833 | 36.9408 | 0.3107 | VeryRough | AEC
Roofing | Wood shingles - plain and plastic film faced - 3/4 in. | 0.75 | 0.94 | 0.8 | 22 | 0.31 | VeryRough | AEC
Roofing | Light Roof - 2/5 in. | 0.2 | 0.0833 | 1 | 120 | 0.2 | VeryRough | CEC Bruce
Roofing | 5 PSF Roof - 1/2 in. | 0.5 | 0.0833 | 1 | 120 | 0.2 | VeryRough | CEC Bruce
Roofing | 10 PSF Roof - 1 in. | 1 | 0.0833 | 1 | 120 | 0.2 | VeryRough | CEC Bruce
Roofing | 15 PSF Roof - 1 1/2 in. | 1.5 | 0.0833 | 1 | 120 | 0.2 | VeryRough | CEC Bruce
Roofing | 25 PSF Roof - 2 1/2 in. | 2.5 | 0.0833 | 1 | 120 | 0.2 | VeryRough | CEC Bruce
Roofing | TileGap - 3/4 in. | 0.75 | 1.1333 | 0.07353 | 70 | 0.24 | VeryRough | CEC Bruce
Roofing | Asphalt shingles - 1/4 in. | 0.25 | 0.45 | 0.56 | 69.888 | 0.30114 | VeryRough | CEC Doug
Roofing | Roof Gravel - 1/2 in. | 0.5 | 0.05 | 0.1 | 159.744 | 0.18881 | VeryRough | CEC Doug
Roofing | Roof Gravel - 1 in. | 1 | 0.1 | 0.1 | 159.744 | 0.18881 | VeryRough | CEC Doug
Roofing | Slate - 1/2 in. | 0.5 | 0.05 | 11.0346 | 119.808 | 0.30114 | VeryRough | CEC Doug
Note on B18: Czech, Noah: Are these (5 - 25 PSF) built-up roofs? If yes, are they applicable to NonRes?
Note on B22: Czech, Noah: Is this only used for residential construction? Should this be combined with the clay tile material, so it's not misused?

## Plastering Materials
CodeCat | MatList | Thkns | Rvalue | ThrmlCndct | Dens | SpecHt | ExtRoughness | // For Reference
//Material Category | Material Name | Thickness (in.) | Resistance (h-ft2-F/BTU) | Conductivity (BTU-in/h-ft2-F) | (lb/ft3) | Specific Heat (BTU/lb-F) | Roughness | Input
Gray - To Be Removed
Plastering Materials | Aggregate - 45 lb/ft3 - 1/2 in. | 0.5 | 0.32 | 1.563 | 45 | 0.32 | MediumSmooth | AEC
Plastering Materials | Aggregate - 45 lb/ft3 - 5/8 in. | 0.625 | 0.39 | 1.603 | 45 | 0.32 | MediumSmooth | AEC
Plastering Materials | Aggregate - 45 lb/ft3 - on metal lath - 3/4 in. | 0.75 | 0.47 | 1.596 | 45 | 0.32 | MediumSmooth | AEC
Plastering Materials | Aggregate - Perlite - 1/2 in. | 0.5 | 0.3846 | 1.3 | 45 | 0.32 | Smooth | AEC
Plastering Materials | Aggregate - Perlite - 5/8 in. | 0.625 | 0.4167 | 1.5 | 45 | 0.32 | Smooth | AEC
Plastering Materials | Aggregate - Perlite - on metal lath - 3/4 in. | 0.75 | 0.4412 | 1.7 | 45 | 0.32 | Smooth | AEC
Plastering Materials | Gypsum plaster - 70 lb/ft3 - 1/2 in. | 0.5 | 0.1923 | 2.6 | 70 | 0.26 | Smooth | AEC
Plastering Materials | Gypsum plaster - 70 lb/ft3 - 5/8 in. | 0.625 | 0.2404 | 2.6 | 70 | 0.26 | Smooth | AEC
Plastering Materials | Gypsum plaster - 80 lb/ft3 - 1/2 in. | 0.5 | 0.1563 | 3.2 | 80 | 0.26 | Smooth | AEC
Plastering Materials | Gypsum plaster - 80 lb/ft3 - 5/8 in. | 0.625 | 0.1953 | 3.2 | 80 | 0.26 | Smooth | AEC
Plastering Materials | Gypsum plaster - on metal lath 70 lb/ft3 - 3/4 in. | 0.75 | 0.2885 | 2.6 | 70 | 0.26 | Smooth | AEC
Plastering Materials | Gypsum plaster - on metal lath 80 lb/ft3 - 3/4 in. | 0.75 | 0.2344 | 3.2 | 80 | 0.26 | Smooth | AEC
Plastering Materials | Perlite plaster - 25 lb/ft3 - 1/2 in. | 0.5 | 0.83 | 0.6 | 25 | 0.32 | Smooth | AEC
Plastering Materials | Perlite plaster - 38 lb/ft3 - 1/2 in. | 0.5 | 0.38 | 1.3 | 38 | 0.32 | Smooth | AEC
Plastering Materials | Pulpboard or paper plaster - 1/2 in. | 0.5 | 1 | 0.5 | 38 | 0.32 | Smooth | AEC
Plastering Materials | Sand aggregate - 1/2 in. | 0.5 | 0.092 | 5.45 | 105 | 0.2 | Smooth | AEC
Plastering Materials | Sand aggregate - 3/4 in. | 0.75 | 0.14 | 5.0801 | 116 | 0.2 | Smooth | AEC
Plastering Materials | Sand aggregate - 3/8 in. | 0.38 | 0.07 | 5.1478 | 116 | 0.2 | Smooth | AEC
Plastering Materials | Sand aggregate - 5/8 in. | 0.625 | 0.11 | 5.6 | 105 | 0.2 | Smooth | AEC
Plastering Materials | Sand aggregate on metal lath - 3/4 in. | 0.75 | 0.13 | 5.77 | 105 | 0.2 | Smooth | AEC
Plastering Materials | Vermiculite aggregate - 30 lb/ft3 - 1/2 in. | 0.5 | 0.5 | 1 | 30 | 0.32 | Smooth | AEC
Plastering Materials | Vermiculite aggregate - 38 lb/ft3 - 1/2 in. | 0.5 | 0.36 | 1.4 | 38 | 0.32 | Smooth | AEC
Plastering Materials | Vermiculite aggregate - 45 lb/ft3 - 1/2 in. | 0.5 | 0.29 | 1.7 | 45 | 0.32 | Smooth | AEC
Plastering Materials | Vermiculite aggregate - 53 lb/ft3 - 1/2 in. | 0.5 | 0.28 | 1.8 | 53 | 0.32 | Smooth | AEC
Plastering Materials | Vermiculite aggregate - 60 lb/ft3 - 1/2 in. | 0.5 | 0.24 | 2.1 | 60 | 0.32 | Smooth | AEC
Plastering Materials | Mortar - Cement - 1 in. | 1.005 | 0.2 | 5.025 | 116 | 0.2 | Smooth | CEC Doug
Plastering Materials | Mortar - Cement - 1 3/4 in. | 1.755 | 0.35 | 5.01 | 116 | 0.2 | Smooth | CEC Doug
Plastering Materials | Concrete/Sand Aggregate - 6 in. | 6.005 | 1.4 | 4.29 | 116 | 0.2 | Smooth | CEC Doug
Plastering Materials | Plaster/Sand Aggregate - 1 in. | 1.005 | 0.2 | 5.025 | 116 | 0.2 | Smooth | CEC Doug
Plastering Materials | Stucco - 7/8 in. | 0.875 | 0.18 | 4.86 | 115.8144 | 0.20076 | Smooth | CEC Doug
Plastering Materials | Stucco - 3/8 in. | 0.375 | 0.07502 | 5 | 115.8144 | 0.20076 | Smooth | CEC Doug
Plastering Materials | Stucco - Synthetic - R4 - 1 in. | 1 | 4 | 0.25 | 1.5 | 0.35 | Smooth | CEC Doug
Plastering Materials | Stucco - 1 in. | 1 | 0.2 | 5 | 115.8144 | 0.20076 | Smooth | CEC Doug
Plastering Materials | Stucco - 3 coat - 7/8 in. | 0.875 | 0.2 | 4.375 | 116 | 0.2 | Smooth | CEC Doug
Plastering Materials | Synthetic Stucco - EIFS finish - 1 in. | 1 | 4 | 0.25 | 1.5 | 0.35 | Smooth | AEC
Note on D41: amarshal -15 Day: What is this product? Rvalue seems way too high. Czech, Noah: This is a combination of both board insulation and Stucco. In the building industry it is called both Synthetic Stucco and EIFS.

## Finishing Flooring Materials
CodeCat | MatList | Thkns | Rvalue | ThrmlCndct | Dens | SpecHt | ExtRoughness | // For Reference
//Material Category | Material Name | Thickness (in.) | Resistance (h-ft2-F/BTU) | Conductivity (BTU-in/h-ft2-F) | (lb/ft3) | Specific Heat (BTU/lb-F) | Roughness | Input
Gray - To Be Removed
Finish Ceiling Materials | Acoustic Tile - 1/2 in. | 0.5 | 1.26 | 0.3968254 | 18 | 0.19 | MediumSmooth | AEC
Finish Ceiling Materials | Acoustic Tile - 3/4 in. | 0.75 | 1.89 | 0.3968254 | 18 | 0.19 | MediumSmooth | AEC
Finish Ceiling Materials | Acoustic Tile - 3/8 in. | 0.375 | 0.95 | 0.3947368 | 18 | 0.19 | MediumSmooth | AEC
Finish Flooring Materials | Carpet - 1/2 in. | 0.5 | 1.2 | 0.4164 | 17.9712 | 0.32982 | MediumRough | AEC
Finish Flooring Materials | Carpet and pad - 3/4 in. | 0.75 | 1.3 | 0.58 | 7 | NA | Rough | ACM JA4-10
Finish Flooring Materials | Carpet and rebounded urethane pad - 3/4 in. | 0.75 | 2.38 | 0.32 | 7 | NA | Rough | AEC
Finish Flooring Materials | Carpet and rubber pad - 3/4 in. | 0.75 | 1.363636 | 0.55 | 20 | NA | Rough | AEC
Finish Flooring Materials | Carpet and rubber pad - 3/8 in. | 0.375 | 0.68 | 0.55 | 20 | NA | Rough | AEC
Finish Flooring Materials | Linoleum/cork tile - 1/4 in. | 0.25 | 0.49 | 0.51 | 29 | NA | MediumRough | AEC
Finish Flooring Materials | Pile carpet with rubber pad - 1/2 in. | 0.5 | 0.31 | 1.59 | 18 | NA | Rough | AEC
Finish Flooring Materials | Rubber tile - 1 in. | 1 | 2.94 | 0.34 | 119 | NA | MediumSmooth | AEC
Finish Flooring Materials | Slate or tile - 1/2 in. | 0.5 | 0.05 | 11.0346 | 119.808 | 0.30114 | VeryRough | AEC
Finish Flooring Materials | Terrazzo - 1 in. | 1 | 0.08 | 12.5 | 160 | 0.19 | Rough | AEC
Finish Flooring Materials | Carpet - 1/2 in. | 0.5 | 4.1667 | 0.02 | 0.34 | 12.3 | Rough | CEC Bruce
Finish Flooring Materials | Carpet - 3/4 in. | 0.75 | 2.08 | 2.773333333 | 0 | 0 | Rough | CEC Doug
Finish Flooring Materials | Carpet and Rubber Pad - 3/4 in. | 0.75 | 1.23 | 1.64 | 0 | 0 | Rough | CEC Doug
Note on B20: amarshal -15 Day: Just say carpet as name Czech, Noah: Done.

## Bldg Board and Siding
CodeCat | MatList | Thkns | Rvalue | ThrmlCndct | Dens | SpecHt | ExtRoughness | // For Reference
//Material Category | Material Name | Thickness (in.) | Resistance (h-ft2-F/BTU) | Conductivity (BTU-in/h-ft2-F) | (lb/ft3) | Specific Heat (BTU/lb-F) | Roughness | Input
Gray - To Be Removed
Bldg Board and Siding | Asbestos - cement board - 1/4 in. | 0.25 | 0.06 | 4.0252 | 118.56 | 0.239 | Smooth | AEC
Bldg Board and Siding | Asbestos - cement board - 1/8 in. | 0.12608 | 0.03 | 4.0252 | 118.56 | 0.239 | Smooth | AEC
Bldg Board and Siding | Fiber cement board - 19 lb/ft3 - 1/2 in. | 0.47 | 1.18 | 0.4 | 19 | 0.45 | Smooth | AEC
Bldg Board and Siding | Fiber cement board - 19 lb/ft3 - 1/3 in. | 0.31 | 0.78 | 0.4 | 19 | 0.45 | Smooth | AEC
Bldg Board and Siding | Fiber cement board - 25 lb/ft3 - 1/2 in. | 0.47 | 0.94 | 0.5 | 25 | 0.45 | Smooth | AEC
Bldg Board and Siding | Fiber cement board - 25 lb/ft3 - 1/3 in. | 0.31 | 0.62 | 0.5 | 25 | 0.45 | Smooth | AEC
Bldg Board and Siding | Fiber cement board - 63 lb/ft3 - 1/2 in. | 0.47 | 0.36 | 1.3 | 63 | 0.2 | Smooth | AEC
Bldg Board and Siding | Fiber cement board - 63 lb/ft3 - 1/3 in. | 0.31 | 0.24 | 1.3 | 63 | 0.2 | Smooth | AEC
Bldg Board and Siding | Fiber cement board - 88 lb/ft3 - 1/2 in. | 0.47 | 0.28 | 1.7 | 88 | 0.2 | Smooth | AEC
Bldg Board and Siding | Fiber cement board - 88 lb/ft3 - 1/3 in. | 0.31 | 0.18 | 1.7 | 88 | 0.2 | Smooth | AEC
Bldg Board and Siding | Fiberboard sheathing - 1/2 in. | 0.5 | 1.03 | 0.4858 | 24.96 | 0.3107 | Smooth | AEC
Bldg Board and Siding | Hardboard - HDF - 50 lb/ft3 - 1/2 in. | 0.5 | 0.68 | 0.73 | 50 | 0.31 | Smooth | AEC
Bldg Board and Siding | Hardboard - HDF - 50 lb/ft3 - 3/4 in. | 0.75 | 1.03 | 0.73 | 50 | 0.31 | Smooth | AEC
Bldg Board and Siding | Hardboard - HDF - 50 lb/ft3 - 3/8in. | 0.375 | 0.51 | 0.73 | 50 | 0.31 | Smooth | AEC
Bldg Board and Siding | Hardboard - HDF - 50 lb/ft3 - 5/8in. | 0.625 | 0.86 | 0.73 | 50 | 0.31 | Smooth | AEC
Bldg Board and Siding | Hardboard - HDF - 63 lb/ft3 - Stndrd Tempered Grade - 1/2 in. | 0.5 | 0.5 | 1 | 63 | 0.32 | Smooth | AEC
Bldg Board and Siding | Hardboard - HDF - 63 lb/ft3 - Stndrd Tempered Grade - 3/4 in. | 0.75 | 0.75 | 1 | 63 | 0.32 | Smooth | AEC
Bldg Board and Siding | Hardboard - HDF - 63 lb/ft3 - Stndrd Tempered Grade - 3/8 in. | 0.375 | 0.38 | 1 | 63 | 0.32 | Smooth | AEC
Bldg Board and Siding | Hardboard - HDF - 63 lb/ft3 - Stndrd Tempered Grade - 5/8 in. | 0.625 | 0.63 | 1 | 63 | 0.32 | Smooth | AEC
Bldg Board and Siding | OSB - Oriented Strand Board - 1/2 in. | 0.5 | 0.8 | 0.6246 | 41 | 0.45 | MediumSmooth | AEC
Bldg Board and Siding | OSB - Oriented Strand Board - 3/4 in. | 0.75 | 0.83 | 0.9085 | 41 | 0.45 | MediumSmooth | AEC
Bldg Board and Siding | OSB - Oriented Strand Board - 5/8 in. | 0.625 | 0.82 | 0.76 | 41 | 0.45 | MediumSmooth | AEC | 0.7621951
Bldg Board and Siding | Particleboard - 37 lb/ft3 - 1/2 in. | 0.5 | 0.7 | 0.71 | 37 | 0.31 | MediumSmooth | AEC
Bldg Board and Siding | Particleboard - 37 lb/ft3 - 3/4 in. | 0.75 | 1.05 | 0.71 | 37 | 0.31 | MediumSmooth | AEC
Bldg Board and Siding | Particleboard - 37 lb/ft3 - 3/8 in. | 0.375 | 0.53 | 0.71 | 37 | 0.31 | MediumSmooth | AEC
Bldg Board and Siding | Particleboard - 37 lb/ft3 - 5/8 in. | 0.625 | 0.88 | 0.71 | 37 | 0.31 | MediumSmooth | AEC
Bldg Board and Siding | Particleboard - 50 lb/ft3 - 1/2 in. | 0.5 | 0.53 | 0.94 | 50 | 0.31 | MediumSmooth | AEC
Bldg Board and Siding | Particleboard - 50 lb/ft3 - 3/4 in. | 0.75 | 0.8 | 0.94 | 50 | 0.31 | MediumSmooth | AEC
Bldg Board and Siding | Particleboard - 50 lb/ft3 - 5/8 in. | 0.375 | 0.4 | 0.94 | 50 | 0.31 | MediumSmooth | AEC
Bldg Board and Siding | Particleboard - 50 lb/ft3 - 5/8 in. | 0.625 | 0.66 | 0.94 | 50 | 0.31 | MediumSmooth | AEC
Bldg Board and Siding | Particleboard - 62 lb/ft3 - 1/2 in. | 0.5 | 1 | 0.5 | 62 | 0.3107 | MediumSmooth | AEC
Bldg Board and Siding | Particleboard - 62 lb/ft3 - 3/4 in. | 0.75 | 1.5 | 0.5 | 62 | 0.3107 | MediumSmooth | AEC
Bldg Board and Siding | Particleboard - 62 lb/ft3 - 3/8 in. | 0.375 | 0.75 | 0.5 | 62 | 0.3107 | MediumSmooth | AEC
Bldg Board and Siding | Particleboard - 62 lb/ft3 - 5/8 in. | 0.625 | 1.25 | 0.5 | 62 | 0.3107 | MediumSmooth | AEC
Bldg Board and Siding | Particleboard - underlayment - 5/8 in. | 0.625 | 0.29 | 2.16 | 40 | 0.29 | MediumRough | AEC
Bldg Board and Siding | Shingles - Asbestos cement - 3/8 in. | 0.375 | 0.21 | 1.79 | 120 | 0.24 | VeryRough | AEC
Bldg Board and Siding | Shingles - Asbestos cement - lapped - 1/4 in. | 0.25 | 0.21 | 1.19 | 120 | 0.24 | VeryRough | AEC
Bldg Board and Siding | Shingles - Asphalt roll siding - 1/4 in. | 0.25 | 0.15 | 1.67 | 70 | 0.36 | VeryRough | AEC
Bldg Board and Siding | Shingles - Wood - 16 in. - 7 1/2 in. exposure - 1/2 in. | 0.5 | 0.87 | 0.57 | 22 | 0.31 | MediumRough | AEC
Bldg Board and Siding | Shingles - Wood - double - 16 in. - 12 in. exposure - 1/2 in. | 0.5 | 1.19 | 0.42 | 22 | 0.28 | MediumRough | AEC
Bldg Board and Siding | Shingles - Wood - plus insulated backer board Siding - 5/16 in. | 0.3125 | 1.4 | 0.22 | 22 | 0.31 | MediumRough | AEC
Bldg Board and Siding | Siding - Architectural (soda-lime float) glass - 1/4 in. | 0.25 | 0.04 | 6.9 | 158 | 0.2 | Smooth | AEC
Bldg Board and Siding | Siding - Asphalt insulating siding - 1/2 in. bed - 1/2 in. | 0.5 | 1.46 | 0.34 | 70 | 0.35 | VeryRough | AEC
Bldg Board and Siding | Siding - Hardboard siding - 7/16 in. | 0.4375 | 0.67 | 0.65 | 50 | 0.28 | MediumSmooth | AEC
Bldg Board and Siding | Siding - Metal - 1/16 in. | 0.0625 | 0 | 314.24 | 488.2176 | 0.1195 | Smooth | AEC
Bldg Board and Siding | Siding - opaque spandrel glass - 1/4 in. | 0.25 | 0.04 | 6.8706 | 157.7472 | 0.21032 | Smooth | AEC
Bldg Board and Siding | Siding - Wood - bevel - 10 in. - lapped - 3/4 in. | 0.75 | 1.05 | 0.71 | 22 | 0.28 | Rough | AEC
Bldg Board and Siding | Siding - Wood - bevel - 8 in. - lapped - 1/2 in. | 0.5 | 0.81 | 0.62 | 22 | 0.28 | Rough | AEC
Bldg Board and Siding | Siding - Wood - drop - 8 in. - 1 in. | 1 | 0.79 | 1.27 | 22 | 0.28 | Rough | AEC
Bldg Board and Siding | Siding - Wood - plywood - lapped - 3/8 in. | 0.375 | 0.59 | 0.64 | 30 | 0.29 | Rough | AEC
Bldg Board and Siding | Steel Sheathing - 1/8 in. | 0.125 | 0.628 | 4 | 488.22 | 0.12 | Smooth | AEC
Bldg Board and Siding | Underlayment - 5/8 in. | 0.625 | 0.29 | 0.46 | NA | NA | MediumSmooth | AEC
Bldg Board and Siding | Vegetable fiber board - Homogeneous board - 1/8 in. | 0.125 | 0.25 | 0.4996 | 29.952 | 0.27963 | MediumSmooth | AEC
Bldg Board and Siding | Vegetable fiber board - Laminated paperboard - 1/8 in. | 0.125 | 0.25 | 0.4996 | 29.952 | 0.32982 | MediumSmooth | AEC
Bldg Board and Siding | Vegetable fiber board - Nail-base sheathing - 1/2 in. | 0.5 | 1.26 | 0.3955 | 24.96 | 0.3107 | Smooth | AEC
Bldg Board and Siding | Vegetable fiber board - Sheathing - regular - 1/2 in. | 0.5 | 1.31 | 0.3817 | 18.096 | 0.3107 | Smooth | AEC
Bldg Board and Siding | Vegetable fiber board - Sheathing - regular - 3/4 in. | 0.75 | 1.96 | 0.3817 | 18.096 | 0.3107 | Smooth | AEC
Bldg Board and Siding | Vegetable fiber board - Sheathing intermediate - 1/2 in. | 0.5 | 1.26 | 0.3955 | 21.84 | 0.3107 | Smooth | AEC
Bldg Board and Siding | Vegetable fiber board - Sheathing intermediate - 3/4 in. | 0.5 | 1.26 | 0.3955 | 21.84 | 0.3107 | Smooth | AEC
Bldg Board and Siding | Vegetable fiber board - Shingle backer - 1/3 in. | 0.31126 | 0.71 | 0.4372 | 18.096 | 0.3107 | Smooth | AEC
Bldg Board and Siding | Vegetable fiber board - Shingle backer - 3/8 in. | 0.3743 | 0.86 | 0.4372 | 18.096 | 0.3107 | Smooth | AEC
Bldg Board and Siding | Vegetable fiber board - Sound deadening board - 1/2 in. | 0.5 | 1.14 | 0.4372 | 14.976 | 0.30114 | Smooth | AEC
Bldg Board and Siding | Vegetable fiber board - Tile and lay in panels - 1/2 in. | 0.5 | 1.26 | 0.3955 | 18.096 | 0.14101 | MediumSmooth | AEC
Bldg Board and Siding | Vegetable fiber board - Tile and lay in panels - 3/4 in. | 0.75 | 1.9 | 0.3955 | 18.096 | 0.14101 | MediumSmooth | AEC
Bldg Board and Siding | Waferboard - 1/2 in. | 0.5 | 0.79 | 0.6315 | 36.816 | 0.45 | MediumSmooth | AEC
Bldg Board and Siding | Waferboard - 3/4 in. | 0.75 | 1.19 | 0.6315 | 36.816 | 0.45 | MediumSmooth | AEC
Bldg Board and Siding | Waferboard - 3/8 in. | 0.375 | 0.59 | 0.6315 | 36.816 | 0.45 | MediumSmooth | AEC
Bldg Board and Siding | Waferboard - 5/8 in. | 0.625 | 0.99 | 0.6315 | 36.816 | 0.45 | MediumSmooth | AEC
Bldg Board and Siding | EIFS finish - 3/8 in. | 0.3743 | 0.07 | 4.9968 | 115.8144 | 0.20076 | Smooth | AEC
Bldg Board and Siding | Wood shingles - 3/4 in. | 0.75 | 0.9 | 0.833 | 36.9408 | 0.3107 | VeryRough | AEC
Bldg Board and Siding | Wood shingles - plain and plastic film faced - 3/4 in. | 0.75 | 0.94 | 0.8 | 22 | 0.31 | VeryRough | AEC
Bldg Board and Siding | Gypsum Board - 3/8 in. | 0.375 | 0.32 | 0.853333333 | 40 | 0.27 | MediumSmooth | CEC Doug
Bldg Board and Siding | Gypsum Board - 1/2 in. | 0.5 | 0.45 | 0.9 | 40 | 0.27 | MediumSmooth | CEC Doug
Bldg Board and Siding | Gypsum Board - 5/8 in. | 0.625 | 0.56 | 0.896 | 40 | 0.27 | MediumSmooth | CEC Doug
Bldg Board and Siding | Gypsum Board - 3/4 in. | 0.75 | 0.68 | 0.906666667 | 40 | 0.27 | MediumSmooth | CEC Doug
Bldg Board and Siding | Plywood - 1/4 in. | 0.25 | 0.31 | 1.24 | 30 | 0.45 | MediumSmooth | CEC Doug
Bldg Board and Siding | Plywood - 3/8 in. | 0.375 | 0.47 | 1.253333333 | 30 | 0.45 | MediumSmooth | CEC Doug
Bldg Board and Siding | Plywood - 1/2 in. | 0.5 | 0.63 | 1.26 | 30 | 0.45 | MediumSmooth | CEC Doug
Bldg Board and Siding | Plywood - 5/8 in. | 0.625 | 0.78 | 1.248 | 30 | 0.45 | MediumSmooth | CEC Doug
Bldg Board and Siding | Plywood - 3/4 in. | 0.75 | 0.94 | 1.253333333 | 30 | 0.45 | MediumSmooth | CEC Doug
Bldg Board and Siding | Plywood - 1 in. | 1 | 1.25 | 1.25 | 30 | 0.45 | MediumSmooth | CEC Doug
Bldg Board and Siding | Hard Board - 3/4 in. | 0.75 | 1.15 | 1.533333333 | 50 | 0.31 | Smooth | CEC Doug
Bldg Board and Siding | HB Part. Brd - 3/4 in. | 0.75 | 0.6 | 0.8 | 50 | 0.31 | Smooth | CEC Doug
Bldg Board and Siding | Synthetic Stucco - EIFS finish - 1 in. | 1 | 4 | 0.25 | 1.5 | 0.35 | Smooth | AEC
Note on D90: amarshal -15 Day: What is this product? Rvalue seems way too high. Czech, Noah: This is a combination of both board insulation and Stucco. In the building industry it is called both Synthetic Stucco and EIFS.

## Concrete
CodeCat | MatList | Thkns | Rvalue | ThrmlCndct | Dens | SpecHt | ExtRoughness | // For Reference
//Material Category | Material Name | Thickness (in.) | Resistance (h-ft2-F/BTU) | Conductivity (BTU-in/h-ft2-F) | (lb/ft3) | Specific Heat (BTU/lb-F) | Roughness | Input
Gray - To Be Removed
Concrete | Aggregate or limestone Concrete - 100 lb/ft3 - 10 in. | 10 | 1.82 | 5.4826 | 100 | 0.2151 | MediumRough | AEC
Concrete | Aggregate or limestone Concrete - 100 lb/ft3 - 2 in. | 2 | 0.36 | 5.4826 | 100 | 0.2151 | MediumRough | AEC
Concrete | Aggregate or limestone Concrete - 100 lb/ft3 - 6 in. | 6 | 1.09 | 5.4826 | 100 | 0.2151 | MediumRough | AEC
Concrete | Aggregate or limestone Concrete - 100 lb/ft3 - 8 in. | 8 | 1.46 | 5.4826 | 100 | 0.2151 | MediumRough | AEC
Concrete | Aggregate or limestone Concrete - 120 lb/ft3 - 10 in. | 10 | 1.26 | 7.9116 | 120 | 0.2151 | MediumRough | AEC
Concrete | Aggregate or limestone Concrete - 120 lb/ft3 - 2 in. | 2 | 0.25 | 7.9116 | 120 | 0.2151 | MediumRough | AEC
Concrete | Aggregate or limestone Concrete - 120 lb/ft3 - 6 in. | 6 | 0.76 | 7.9116 | 120 | 0.2151 | MediumRough | AEC
Concrete | Aggregate or limestone Concrete - 120 lb/ft3 - 8 in. | 8 | 1.01 | 7.9116 | 120 | 0.2151 | MediumRough | AEC
Concrete | Aggregate or limestone Concrete - 140 lb/ft3 - 10 in. | 10 | 0.9 | 11.104 | 140 | 0.2151 | MediumRough | AEC
Concrete | Aggregate or limestone Concrete - 140 lb/ft3 - 2 in. | 2 | 0.18 | 11.104 | 140 | 0.2151 | MediumRough | AEC
Concrete | Aggregate or limestone Concrete - 140 lb/ft3 - 6 in. | 6 | 0.54 | 11.104 | 140 | 0.2151 | MediumRough | AEC
Concrete | Aggregate or limestone Concrete - 140 lb/ft3 - 8 in. | 8 | 0.72 | 11.104 | 140 | 0.2151 | MediumRough | AEC
Concrete | Aggregate or limestone Concrete - 40 lb/ft3 - 10 in. | 10 | 7.69 | 1.3 | 40 | 0.2151 | MediumRough | AEC
Concrete | Aggregate or limestone Concrete - 40 lb/ft3 - 2 in. | 2 | 1.54 | 1.3 | 40 | 0.2151 | MediumRough | AEC
Concrete | Aggregate or limestone Concrete - 40 lb/ft3 - 6 in. | 6 | 4.62 | 1.3 | 40 | 0.2151 | MediumRough | AEC
Concrete | Aggregate or limestone Concrete - 40 lb/ft3 - 8 in. | 8 | 6.15 | 1.3 | 40 | 0.2151 | MediumRough | AEC
Concrete | Aggregate or limestone Concrete - 60 lb/ft3 - 10 in. | 10 | 4.52 | 2.21 | 60 | 0.2151 | MediumRough | AEC
Concrete | Aggregate or limestone Concrete - 60 lb/ft3 - 2 in. | 2 | 0.9 | 2.21 | 60 | 0.2151 | MediumRough | AEC
Concrete | Aggregate or limestone Concrete - 60 lb/ft3 - 6 in. | 6 | 2.71 | 2.21 | 60 | 0.2151 | MediumRough | AEC
Concrete | Aggregate or limestone Concrete - 60 lb/ft3 - 8 in. | 8 | 3.62 | 2.21 | 60 | 0.2151 | MediumRough | AEC
Concrete | Aggregate or limestone Concrete - 80 lb/ft3 - 10 in. | 10 | 2.7 | 3.7 | 80 | 0.2151 | MediumRough | AEC
Concrete | Aggregate or limestone Concrete - 80 lb/ft3 - 2 in. | 2 | 0.54 | 3.7 | 80 | 0.2151 | MediumRough | AEC
Concrete | Aggregate or limestone Concrete - 80 lb/ft3 - 6 in. | 6 | 1.62 | 3.7 | 80 | 0.2151 | MediumRough | AEC
Concrete | Aggregate or limestone Concrete - 80 lb/ft3 - 8 in. | 8 | 2.16 | 3.7 | 80 | 0.2151 | MediumRough | AEC
Concrete | Autoclaved Aerated concrete - 38 lb/ft3 - 10 in. | 10 | 7.14 | 1.4 | 38 | 0.2 | MediumRough | AEC
Concrete | Autoclaved Aerated concrete - 38 lb/ft3 - 2 in. | 2 | 1.43 | 1.4 | 38 | 0.2 | MediumRough | AEC
Concrete | Autoclaved Aerated concrete - 38 lb/ft3 - 6 in. | 6 | 4.29 | 1.4 | 38 | 0.2 | MediumRough | AEC
Concrete | Autoclaved Aerated concrete - 38 lb/ft3 - 8 in. | 8 | 5.71 | 1.4 | 38 | 0.2 | MediumRough | AEC
Concrete | Cement fiber slabs - shredded wood - with mag. oxysulfide binder - 3 1/2 in. | 3.5 | 6.14 | 0.57 | 22 | 0.31 | MediumRough | AEC
Concrete | Cement fiber slabs - shredded wood - with mag. oxysulfide binder - 4 1/2 in. | 4.5 | 7.89 | 0.57 | 22 | 0.31 | MediumRough | AEC
Concrete | Cement fiber slabs - shredded wood - with mag. oxysulfide binder - 4 in. | 4 | 7.018 | 0.57 | 22 | 0.31 | MediumRough | AEC
Concrete | Cement fiber slabs - shredded wood - with mag. oxysulfide binder - 5 1/2 in. | 5.5 | 9.65 | 0.57 | 22 | 0.31 | MediumRough | AEC
Concrete | Cement fiber slabs - shredded wood - with mag. oxysulfide binder - 5 in. | 5 | 8.77 | 0.57 | 22 | 0.31 | MediumRough | AEC
Concrete | Cement fiber slabs - shredded wood - with mag. oxysulfide binder - 6 1/2 in. | 6.5 | 11.4 | 0.57 | 22 | 0.31 | MediumRough | AEC
Concrete | Cement fiber slabs - shredded wood - with mag. oxysulfide binder - 6 in. | 6 | 10.53 | 0.57 | 22 | 0.31 | MediumRough | AEC
Concrete | Cement fiber slabs - shredded wood - with Prtlnd cement binder - 3 1/2 in. | 3.5 | 6.8 | 0.515 | 26 | 0.31 | MediumRough | AEC
Concrete | Cement fiber slabs - shredded wood - with Prtlnd cement binder - 4 1/2 in. | 4.5 | 8.74 | 0.515 | 26 | 0.31 | MediumRough | AEC
Concrete | Cement fiber slabs - shredded wood - with Prtlnd cement binder - 4 in. | 4 | 7.77 | 0.515 | 26 | 0.31 | MediumRough | AEC
Concrete | Cement fiber slabs - shredded wood - with Prtlnd cement binder - 5 1/2 in. | 5.5 | 10.68 | 0.515 | 26 | 0.31 | MediumRough | AEC
Concrete | Cement fiber slabs - shredded wood - with Prtlnd cement binder - 5 in. | 5 | 9.71 | 0.515 | 26 | 0.31 | MediumRough | AEC
Concrete | Cement fiber slabs - shredded wood - with Prtlnd cement binder - 6 in. | 6 | 11.65 | 0.515 | 26 | 0.31 | MediumRough | AEC
Concrete | Cement fiber slabs - shredded wood - with Prtlnd cement binder - 61/2 in. | 6.5 | 12.62 | 0.515 | 26 | 0.31 | MediumRough | AEC
Concrete | Concrete - 140 lb/ft3 - 10 in. | 10 | 0.74 | 13.533 | 139.776 | 0.2151 | MediumRough | AEC
Concrete | Concrete - 140 lb/ft3 - 2 in. | 2 | 0.15 | 13.533 | 139.776 | 0.2151 | MediumRough | AEC
Concrete | Concrete - 140 lb/ft3 - 4 in. | 4 | 0.3 | 13.533 | 139.776 | 0.2151 | MediumRough | AEC
Concrete | Concrete - 140 lb/ft3 - 6 in. | 6 | 0.44 | 13.533 | 139.776 | 0.2151 | MediumRough | AEC
Concrete | Concrete - 140 lb/ft3 - 8 in. | 8 | 0.59 | 13.533 | 139.776 | 0.2151 | MediumRough | AEC
Concrete | Concrete - 80 lb/ft3 - 10 in. | 10 | 2.72 | 3.6782 | 79.872 | 0.20076 | MediumRough | AEC
Concrete | Concrete - 80 lb/ft3 - 2 in. | 2 | 0.54 | 3.6782 | 79.872 | 0.20076 | MediumRough | AEC
Concrete | Concrete - 80 lb/ft3 - 4 in. | 4 | 1.09 | 3.6782 | 79.872 | 0.20076 | MediumRough | AEC
Concrete | Concrete - 80 lb/ft3 - 6 in. | 6 | 1.63 | 3.6782 | 79.872 | 0.20076 | MediumRough | AEC
Concrete | Concrete - 80 lb/ft3 - 8 in. | 8 | 2.17 | 3.6782 | 79.872 | 0.20076 | MediumRough | AEC
Concrete | Concrete roof ballast - denstiy 40 lb/ft3 - 10 in. | 10 | 7.58 | 1.3186 | 39.936 | 0.20076 | MediumRough | AEC
Concrete | Concrete roof ballast - denstiy 40 lb/ft3 - 2 in. | 2 | 1.52 | 1.3186 | 39.936 | 0.20076 | MediumRough | AEC
Concrete | Concrete roof ballast - denstiy 40 lb/ft3 - 6 in. | 6 | 4.55 | 1.3186 | 39.936 | 0.20076 | MediumRough | AEC
Concrete | Concrete roof ballast - denstiy 40 lb/ft3 - 8 in. | 8 | 6.07 | 1.3186 | 39.936 | 0.20076 | MediumRough | AEC
Concrete | Foam concrete - Aerated - 100 lb/ft3 - 10 in. | 10 | 2.4 | 4.164 | 99.84 | 0.2151 | MediumRough | AEC
Concrete | Foam concrete - Aerated - 100 lb/ft3 - 6 in. | 6 | 1.44 | 4.164 | 99.84 | 0.2151 | MediumRough | AEC
Concrete | Foam concrete - Aerated - 100 lb/ft3 - 8 in. | 8 | 1.92 | 4.164 | 99.84 | 0.2151 | MediumRough | AEC
Concrete | Foam concrete - Aerated - 120 lb/ft3 - 10 in. | 10 | 1.92 | 5.205 | 119.808 | 0.2151 | MediumRough | AEC
Concrete | Foam concrete - Aerated - 120 lb/ft3 - 6 in. | 6 | 1.15 | 5.205 | 119.808 | 0.2151 | MediumRough | AEC
Concrete | Foam concrete - Aerated - 120 lb/ft3 - 8 in. | 8 | 1.54 | 5.205 | 119.808 | 0.2151 | MediumRough | AEC
Concrete | Foam concrete - Aerated - 20 lb/ft3 - 10 in. | 10 | 12.01 | 0.8328 | 19.968 | 0.2151 | MediumRough | AEC
Concrete | Foam concrete - Aerated - 20 lb/ft3 - 6 in. | 6 | 7.2 | 0.8328 | 19.968 | 0.2151 | MediumRough | AEC
Concrete | Foam concrete - Aerated - 20 lb/ft3 - 8 in. | 8 | 9.61 | 0.8328 | 19.968 | 0.2151 | MediumRough | AEC
Concrete | Foam concrete - Aerated - 40 lb/ft3 - 10 in. | 10 | 7.2 | 1.388 | 39.936 | 0.2151 | MediumRough | AEC
Concrete | Foam concrete - Aerated - 40 lb/ft3 - 6 in. | 6 | 4.32 | 1.388 | 39.936 | 0.2151 | MediumRough | AEC
Concrete | Foam concrete - Aerated - 40 lb/ft3 - 8 in. | 8 | 5.76 | 1.388 | 39.936 | 0.2151 | MediumRough | AEC
Concrete | Foam concrete - Aerated - 60 lb/ft3 - 10 in. | 10 | 4.8 | 2.082 | 59.904 | 0.2151 | MediumRough | AEC
Concrete | Foam concrete - Aerated - 60 lb/ft3 - 6 in. | 6 | 2.88 | 2.082 | 59.904 | 0.2151 | MediumRough | AEC
Concrete | Foam concrete - Aerated - 60 lb/ft3 - 8 in. | 8 | 3.84 | 2.082 | 59.904 | 0.2151 | MediumRough | AEC
Concrete | Foam concrete - Aerated - 70 lb/ft3 - 10 in. | 10 | 4 | 2.4984 | 69.888 | 0.2151 | MediumRough | AEC
Concrete | Foam concrete - Aerated - 70 lb/ft3 - 6 in. | 6 | 2.4 | 2.4984 | 69.888 | 0.2151 | MediumRough | AEC
Concrete | Foam concrete - Aerated - 70 lb/ft3 - 8 in. | 8 | 3.2 | 2.4984 | 69.888 | 0.2151 | MediumRough | AEC
Concrete | Foam concrete - Aerated - 80 lb/ft3 - 10 in. | 10 | 3.27 | 3.0536 | 79.872 | 0.2151 | MediumRough | AEC
Concrete | Foam concrete - Aerated - 80 lb/ft3 - 6 in. | 6 | 1.96 | 3.0536 | 79.872 | 0.2151 | MediumRough | AEC
Concrete | Foam concrete - Aerated - 80 lb/ft3 - 8 in. | 8 | 2.62 | 3.0536 | 79.872 | 0.2151 | MediumRough | AEC
Concrete | Gypsum fiber concrete - 10 in. | 10 | 6 | 1.6656 | 50.9184 | 0.21032 | MediumRough | AEC
Concrete | Gypsum fiber concrete - 2 in. | 2 | 1.2 | 1.6656 | 50.9184 | 0.21032 | MediumRough | AEC
Concrete | Gypsum fiber concrete - 6 in. | 6 | 3.6 | 1.6656 | 50.9184 | 0.21032 | MediumRough | AEC
Concrete | Gypsum fiber concrete - 8 in. | 8 | 4.8 | 1.6656 | 50.9184 | 0.21032 | MediumRough | AEC
Concrete | Limestone concrete - 100 lb/ft3 - 10 in. | 10 | 1.82 | 5.4826 | 99.84 | 0.2151 | MediumRough | AEC
Concrete | Limestone concrete - 100 lb/ft3 - 6 in. | 6 | 1.09 | 5.4826 | 99.84 | 0.2151 | MediumRough | AEC
Concrete | Limestone concrete - 100 lb/ft3 - 8 in. | 8 | 1.46 | 5.4826 | 99.84 | 0.2151 | MediumRough | AEC
Concrete | Limestone concrete - 120 lb/ft3 - 10 in. | 10 | 1.26 | 7.9116 | 119.808 | 0.2151 | MediumRough | AEC
Concrete | Limestone concrete - 120 lb/ft3 - 6 in. | 6 | 0.76 | 7.9116 | 119.808 | 0.2151 | MediumRough | AEC
Concrete | Limestone concrete - 120 lb/ft3 - 8 in. | 8 | 1.01 | 7.9116 | 119.808 | 0.2151 | MediumRough | AEC
Concrete | Limestone concrete - 140 lb/ft3 - 10 in. | 10 | 0.9 | 11.104 | 139.776 | 0.2151 | MediumRough | AEC
Concrete | Limestone concrete - 140 lb/ft3 - 6 in. | 6 | 0.54 | 11.104 | 139.776 | 0.2151 | MediumRough | AEC
Concrete | Limestone concrete - 140 lb/ft3 - 8 in. | 8 | 0.72 | 11.104 | 139.776 | 0.2151 | MediumRough | AEC
Concrete | Perlite - vermiculite - and polystyrene beads - 20 lb/ft3 - 10 in. | 10 | 12.01 | 0.8328 | 19.968 | 0.190005 | MediumRough | AEC
Concrete | Perlite - vermiculite - and polystyrene beads - 20 lb/ft3 - 6 in. | 6 | 7.2 | 0.8328 | 19.968 | 0.190005 | MediumRough | AEC
Concrete | Perlite - vermiculite - and polystyrene beads - 20 lb/ft3 - 8 in. | 8 | 9.6 | 0.8328 | 19.968 | 0.190005 | MediumRough | AEC
Concrete | Perlite - vermiculite - and polystyrene beads - 30 lb/ft3 - 10 in. | 10 | 9.01 | 1.1104 | 29.952 | 0.190005 | MediumRough | AEC
Concrete | Perlite - vermiculite - and polystyrene beads - 30 lb/ft3 - 6 in. | 6 | 5.4 | 1.1104 | 29.952 | 0.190005 | MediumRough | AEC
Concrete | Perlite - vermiculite - and polystyrene beads - 30 lb/ft3 - 8 in. | 8 | 7.2 | 1.1104 | 29.952 | 0.190005 | MediumRough | AEC
Concrete | Perlite - vermiculite - and polystyrene beads - 40 lb/ft3 - 10 in. | 10 | 6.86 | 1.4574 | 39.936 | 0.190005 | MediumRough | AEC
Concrete | Perlite - vermiculite - and polystyrene beads - 40 lb/ft3 - 6 in. | 6 | 4.12 | 1.4574 | 39.936 | 0.190005 | MediumRough | AEC
Concrete | Perlite - vermiculite - and polystyrene beads - 40 lb/ft3 - 8 in. | 8 | 5.49 | 1.4574 | 39.936 | 0.190005 | MediumRough | AEC
Concrete | Perlite - vermiculite - and polystyrene beads - 50 lb/ft3 - 10 in. | 10 | 5.44 | 1.8391 | 49.92 | 0.190005 | MediumRough | AEC
Concrete | Perlite - vermiculite - and polystyrene beads - 50 lb/ft3 - 6 in. | 6 | 3.26 | 1.8391 | 49.92 | 0.190005 | MediumRough | AEC
Concrete | Perlite - vermiculite - and polystyrene beads - 50 lb/ft3 - 8 in. | 8 | 4.35 | 1.8391 | 49.92 | 0.190005 | MediumRough | AEC
Concrete | Polymer concrete - 122 lb/ft3 - 1 1/2 in. | 1.5 | 0.13 | 11.4 | 122 | 0.22 | MediumRough | AEC
Concrete | Polymer concrete - 122 lb/ft3 - 2 in. | 2 | 0.18 | 11.4 | 122 | 0.22 | MediumRough | AEC
Concrete | Polymer concrete - 122 lb/ft3 - 3 in. | 3 | 0.26 | 11.4 | 122 | 0.22 | MediumRough | AEC
Concrete | Polymer concrete - 122 lb/ft3 - 6 in. | 6 | 0.53 | 11.4 | 122 | 0.22 | MediumRough | AEC
Concrete | Polymer concrete - 138 lb/ft3 - 1 1/2 in. | 1.5 | 0.21 | 7.1 | 138 | 0.22 | MediumRough | AEC
Concrete | Polymer concrete - 138 lb/ft3 - 2 in. | 2 | 0.28 | 7.1 | 138 | 0.22 | MediumRough | AEC
Concrete | Polymer concrete - 138 lb/ft3 - 3 in. | 3 | 0.42 | 7.1 | 138 | 0.22 | MediumRough | AEC
Concrete | Polymer concrete - 138 lb/ft3 - 6 in. | 6 | 0.85 | 7.1 | 138 | 0.22 | MediumRough | AEC
Concrete | Polystyrene concrete (oven-dried) - 33 lb/ft3 - 10 in. | 10 | 3.85 | 2.6 | 33 | 0.2 | MediumRough | AEC
Concrete | Polystyrene concrete (oven-dried) - 33 lb/ft3 - 2 in. | 2 | 0.77 | 2.6 | 33 | 0.2 | MediumRough | AEC
Concrete | Polystyrene concrete (oven-dried) - 33 lb/ft3 - 6 in. | 6 | 2.31 | 2.6 | 33 | 0.2 | MediumRough | AEC
Concrete | Polystyrene concrete (oven-dried) - 33 lb/ft3 - 8 in. | 8 | 3.08 | 2.6 | 33 | 0.2 | MediumRough | AEC
Concrete | Sand or Stone aggregate concrete - 130 lb/ft3 - 10 in. | 10 | 0.99 | 10.063 | 129.792 | 0.2151 | MediumRough | AEC
Concrete | Sand or Stone aggregate concrete - 130 lb/ft3 - 2 in. | 2 | 0.2 | 10.063 | 129.792 | 0.2151 | MediumRough | AEC
Concrete | Sand or Stone aggregate concrete - 130 lb/ft3 - 6 in. | 6 | 0.6 | 10.063 | 129.792 | 0.2151 | MediumRough | AEC
Concrete | Sand or Stone aggregate concrete - 130 lb/ft3 - 8 in. | 8 | 0.79 | 10.063 | 129.792 | 0.2151 | MediumRough | AEC
Concrete | Sand or Stone aggregate concrete - 140 lb/ft3 - 10 in. | 10 | 0.74 | 13.533 | 139.776 | 0.2151 | MediumRough | AEC
Concrete | Sand or Stone aggregate concrete - 140 lb/ft3 - 2 in. | 2 | 0.15 | 13.533 | 139.776 | 0.2151 | MediumRough | AEC
Concrete | Sand or Stone aggregate concrete - 140 lb/ft3 - 6 in. | 6 | 0.44 | 13.533 | 139.776 | 0.2151 | MediumRough | AEC
Concrete | Sand or Stone aggregate concrete - 140 lb/ft3 - 8 in. | 8 | 0.59 | 13.533 | 139.776 | 0.2151 | MediumRough | AEC
Concrete | Sand or Stone aggregate concrete - 150 lb/ft3 - 10 in. | 10 | 0.67 | 14.921 | 149.76 | 0.2151 | MediumRough | AEC
Concrete | Sand or Stone aggregate concrete - 150 lb/ft3 - 2 in. | 2 | 0.13 | 14.921 | 149.76 | 0.2151 | MediumRough | AEC
Concrete | Sand or Stone aggregate concrete - 150 lb/ft3 - 6 in. | 6 | 0.4 | 14.921 | 149.76 | 0.2151 | MediumRough | AEC
Concrete | Sand or Stone aggregate concrete - 150 lb/ft3 - 8 in. | 8 | 0.54 | 14.921 | 149.76 | 0.2151 | MediumRough | AEC
Concrete | Slag concrete - 100 lb/ft3 - 10 in. | 10 | 3.33 | 3 | 100 | 0.18 | MediumRough | AEC
Concrete | Slag concrete - 100 lb/ft3 - 6 in. | 6 | 2 | 3 | 100 | 0.18 | MediumRough | AEC
Concrete | Slag concrete - 100 lb/ft3 - 8 in. | 8 | 2.67 | 3 | 100 | 0.18 | MediumRough | AEC
Concrete | Slag concrete - 125 lb/ft3 - 10 in. | 10 | 1.18 | 8.5 | 125 | 0.18 | MediumRough | AEC
Concrete | Slag concrete - 125 lb/ft3 - 6 in. | 6 | 0.71 | 8.5 | 125 | 0.18 | MediumRough | AEC
Concrete | Slag concrete - 125 lb/ft3 - 8 in. | 8 | 0.94 | 8.5 | 125 | 0.18 | MediumRough | AEC
Concrete | Slag concrete - 60 lb/ft3 - 10 in. | 10 | 6.67 | 1.5 | 60 | 0.18 | MediumRough | AEC
Concrete | Slag concrete - 60 lb/ft3 - 6 in. | 6 | 4 | 1.5 | 60 | 0.18 | MediumRough | AEC
Concrete | Slag concrete - 60 lb/ft3 - 8 in. | 8 | 5.33 | 1.5 | 60 | 0.18 | MediumRough | AEC
Concrete | Slag concrete - 80 lb/ft3 - 10 in. | 10 | 4.55 | 2.2 | 80 | 0.18 | MediumRough | AEC
Concrete | Slag concrete - 80 lb/ft3 - 6 in. | 6 | 2.73 | 2.2 | 80 | 0.18 | MediumRough | AEC
Concrete | Slag concrete - 80 lb/ft3 - 8 in. | 8 | 3.64 | 2.2 | 80 | 0.18 | MediumRough | AEC

## Insulating Materials
CodeCat | MatList | Thkns | Rvalue | ThrmlCndct | Dens | SpecHt | ExtRoughness | // For Reference
//Material Category | Material Name | Thickness (in.) | Resistance (h-ft2-F/BTU) | Conductivity (BTU-in/h-ft2-F) | (lb/ft3) | Specific Heat (BTU/lb-F) | Roughness | Input
Gray - To Be Removed
Insulation Batt | Glass fiber batt - 3 1/2 in. | 3.5 | 11.67 | 0.3 | 0.7 | 0.2 | MediumRough | AEC
Insulation Batt | Glass fiber batt - 4 1/2 in. | 4.5 | 15 | 0.3 | 0.7 | 0.2 | MediumRough | AEC
Insulation Batt | Glass fiber batt - 4 in. | 4 | 13.33 | 0.3 | 0.7 | 0.2 | MediumRough | AEC
Insulation Batt | Glass fiber batt - 5 1/2 in. | 5.5 | 18.33 | 0.3 | 0.7 | 0.2 | MediumRough | AEC
Insulation Batt | Glass fiber batt - 5 in. | 5 | 16.67 | 0.3 | 0.7 | 0.2 | MediumRough | AEC
Insulation Batt | Glass fiber batt - 6 1/2 in. | 6.5 | 21.67 | 0.3 | 0.7 | 0.2 | MediumRough | AEC
Insulation Batt | Glass fiber batt - 6 in. | 6 | 20 | 0.3 | 0.7 | 0.2 | MediumRough | AEC
Insulation Batt | R-11 - Batt insulation - 3 1/2 in. | 3.5 | 10.09 | 0.347 | 1.1856 | 0.22944 | VeryRough | AEC
Insulation Batt | R-19 - Batt insulation - 6 1/4 in. | 6.25 | 18.01 | 0.347 | 1.1856 | 0.22944 | VeryRough | AEC
Insulation Batt | R-30 - Batt insulation - 9 1/2 in. | 9.5 | 27.38 | 0.347 | 1.1856 | 0.22944 | VeryRough | AEC
Insulation Batt | Slag wool - 16 lb/ft3 - 3 1/2 in. | 3.5 | 11.67 | 0.3 | 16 | NA | MediumRough | AEC
Insulation Batt | Slag wool - 16 lb/ft3 - 4 1/2 in. | 4.5 | 15 | 0.3 | 16 | NA | MediumRough | AEC
Insulation Batt | Slag wool - 16 lb/ft3 - 4in. | 4 | 13.33 | 0.3 | 16 | NA | MediumRough | AEC
Insulation Batt | Slag wool - 16 lb/ft3 - 5 1/2 in. | 5.5 | 18.33 | 0.3 | 16 | NA | MediumRough | AEC
Insulation Batt | Slag wool - 16 lb/ft3 - 5 in. | 5 | 16.67 | 0.3 | 16 | NA | MediumRough | AEC
Insulation Batt | Slag wool - 16 lb/ft3 - 6 1/2 in. | 6.5 | 21.67 | 0.3 | 16 | NA | MediumRough | AEC
Insulation Batt | Slag wool - 16 lb/ft3 - 6 in. | 6 | 20 | 0.3 | 16 | NA | MediumRough | AEC
Insulation Board | Cellular glass - 1 in. | 1 | 2.88 | 0.347 | 8.4864 | 0.17925 | MediumRough | AEC
Insulation Board | Cellular glass - 2 in. | 2 | 5.76 | 0.347 | 8.4864 | 0.17925 | MediumRough | AEC
Insulation Board | Cellular glass - 3 in. | 3 | 8.65 | 0.347 | 8.4864 | 0.17925 | MediumRough | AEC
Insulation Board | Cellular polyisocyanurate (impermeable facers) - 3 1/2 in. | 3.5 | 25.22 | 0.1388 | 1.9968 | 0.21988 | Rough | AEC
Insulation Board | Cellular polyisocyanurate (impermeable facers) - 4 1/2 in. | 4.5 | 32.42 | 0.1388 | 1.9968 | 0.21988 | Rough | AEC
Insulation Board | Cellular polyisocyanurate (impermeable facers) - 4 in. | 4 | 28.82 | 0.1388 | 1.9968 | 0.21988 | Rough | AEC
Insulation Board | Cellular polyisocyanurate (impermeable facers) - 5 1/2 in. | 5.5 | 39.63 | 0.1388 | 1.9968 | 0.21988 | Rough | AEC
Insulation Board | Cellular polyisocyanurate (impermeable facers) - 5 in. | 5 | 36.02 | 0.1388 | 1.9968 | 0.21988 | Rough | AEC
Insulation Board | Cellular polyisocyanurate (impermeable facers) - 6 1/2 in. | 6.5 | 46.83 | 0.1388 | 1.9968 | 0.21988 | Rough | AEC
Insulation Board | Cellular polyisocyanurate (impermeable facers) - 6 in. | 6 | 43.23 | 0.1388 | 1.9968 | 0.21988 | Rough | AEC
Insulation Board | Cellular polyisocyanurate (permeable facers) - 3 1/2 in. | 3.5 | 20.58 | 0.17003 | 1.9968 | 0.21988 | Rough | AEC
Insulation Board | Cellular polyisocyanurate (permeable facers) - 4 1/2 in. | 4.5 | 26.47 | 0.17003 | 1.9968 | 0.21988 | Rough | AEC
Insulation Board | Cellular polyisocyanurate (permeable facers) - 4 in. | 4 | 23.53 | 0.17003 | 1.9968 | 0.21988 | Rough | AEC
Insulation Board | Cellular polyisocyanurate (permeable facers) - 5 1/2 in. | 5.5 | 32.35 | 0.17003 | 1.9968 | 0.21988 | Rough | AEC
Insulation Board | Cellular polyisocyanurate (permeable facers) - 5 in. | 5 | 29.41 | 0.17003 | 1.9968 | 0.21988 | Rough | AEC
Insulation Board | Cellular polyisocyanurate (permeable facers) - 6 1/2 in. | 6.5 | 38.23 | 0.17003 | 1.9968 | 0.21988 | Rough | AEC
Insulation Board | Cellular polyisocyanurate (permeable facers) - 6 in. | 6 | 35.29 | 0.17003 | 1.9968 | 0.21988 | Rough | AEC
Insulation Board | Cellular polyisocyanurate (unfaced) - 3 1/2 in. | 3.5 | 20.58 | 0.17003 | 1.4976 | 0.38001 | Rough | AEC
Insulation Board | Cellular polyisocyanurate (unfaced) - 4 1/2 in. | 4.5 | 26.47 | 0.17003 | 1.4976 | 0.38001 | Rough | AEC
Insulation Board | Cellular polyisocyanurate (unfaced) - 4 in. | 4 | 23.53 | 0.17003 | 1.4976 | 0.38001 | Rough | AEC
Insulation Board | Cellular polyisocyanurate (unfaced) - 5 1/2 in. | 5.5 | 32.35 | 0.17003 | 1.4976 | 0.38001 | Rough | AEC
Insulation Board | Cellular polyisocyanurate (unfaced) - 5 in. | 5 | 29.41 | 0.17003 | 1.4976 | 0.38001 | Rough | AEC
Insulation Board | Cellular polyisocyanurate (unfaced) - 6 1/2 in. | 6.5 | 38.23 | 0.17003 | 1.4976 | 0.38001 | Rough | AEC
Insulation Board | Cellular polyisocyanurate (unfaced) - 6 in. | 6 | 35.29 | 0.17003 | 1.4976 | 0.38001 | Rough | AEC
Insulation Board | Expanded perlite - organic bonded - 1 1/2 in. | 1.5 | 4.16 | 0.36088 | 0.9984 | 0.30114 | MediumSmooth | AEC
Insulation Board | Expanded perlite - organic bonded - 1 in. | 1 | 2.77 | 0.36088 | 0.9984 | 0.30114 | MediumSmooth | AEC
Insulation Board | Expanded perlite - organic bonded - 2 in. | 2 | 5.54 | 0.36088 | 0.9984 | 0.30114 | MediumSmooth | AEC
Insulation Board | Expanded perlite - organic bonded - 3 in. | 3 | 8.31 | 0.36088 | 0.9984 | 0.30114 | MediumSmooth | AEC
Insulation Board | Expanded perlite - organic bonded - 3/4 in. | 0.75 | 2.08 | 0.36088 | 0.9984 | 0.30114 | MediumSmooth | AEC
Insulation Board | Expanded perlite - organic bonded - 4 in. | 4 | 11.08 | 0.36088 | 0.9984 | 0.30114 | MediumSmooth | AEC
Insulation Board | Expanded perlite - organic bonded - 6 in. | 6 | 16.63 | 0.36088 | 0.9984 | 0.30114 | MediumSmooth | AEC
Insulation Board | Expanded Polystyrene - EPS - 1 1/2 in. | 1.5 | 6.25 | 0.24 | 1 | 0.27 | MediumSmooth | AEC
Insulation Board | Expanded Polystyrene - EPS - 1 15/16 in. | 1.9375 | 8 | 0.24 | 1 | 0.27 | MediumSmooth | AEC
Insulation Board | Expanded Polystyrene - EPS - 1 3/4 in. | 1.75 | 7.29 | 0.24 | 1 | 0.27 | MediumSmooth | AEC
Insulation Board | Expanded Polystyrene - EPS - 1 7/8 in. | 1.92 | 8 | 0.24 | 1 | 0.27 | MediumSmooth | AEC
Insulation Board | Expanded Polystyrene - EPS - 2 2/5 in. | 2.4 | 10 | 0.24 | 1 | 0.27 | MediumSmooth | AEC
Insulation Board | Expanded Polystyrene - EPS - 2 7/16 in. | 2.43 | 10.13 | 0.24 | 1 | 0.27 | MediumSmooth | AEC
Insulation Board | Expanded Polystyrene - EPS - 3 1/2 in. | 3.5 | 14.58 | 0.24 | 1 | 0.27 | MediumSmooth | AEC
Insulation Board | Expanded Polystyrene - EPS - 3 1/3 in. | 3.35 | 13.96 | 0.24 | 1 | 0.27 | MediumSmooth | AEC
Insulation Board | Expanded Polystyrene - EPS - 3/4 in. | 0.75 | 3.13 | 0.24 | 1 | 0.27 | MediumSmooth | AEC
Insulation Board | Expanded Polystyrene - EPS - 4 1/16 in. | 4.05 | 16.88 | 0.24 | 1 | 0.27 | MediumSmooth | AEC
Insulation Board | Expanded Polystyrene - EPS - 5 2/5 in. | 5.2 | 21.67 | 0.24 | 1 | 0.27 | MediumSmooth | AEC
Insulation Board | Expanded Polystyrene - EPS - 6 1/10 in. | 6.11 | 25.46 | 0.24 | 1 | 0.27 | MediumSmooth | AEC
Insulation Board | Expanded Polystyrene - EPS - 5 19/20 in. | 5.96 | 24.83 | 0.24 | 1 | 0.27 | MediumSmooth | AEC
Insulation Board | Expanded Polystyrene - EPS - 4 7/10 in. | 4.71 | 19.625 | 0.24 | 1 | 0.27 | MediumSmooth | AEC
Insulation Board | Expanded Polystyrene - EPS - 3 2/5 in. | 3.39 | 14.125 | 0.24 | 1 | 0.27 | MediumSmooth | AEC
Insulation Board | Expanded Polystyrene - EPS - 3 in. | 3.01 | 12.54 | 0.24 | 1 | 0.27 | MediumSmooth | AEC
Insulation Board | Expanded Polystyrene - EPS - 8 5/3 in. | 8.38 | 34.91 | 0.24 | 1 | 0.27 | MediumSmooth | AEC
Insulation Board | Expanded Polystyrene - EPS - 6 7/8 in. | 6.87 | 28.625 | 0.24 | 1 | 0.27 | MediumSmooth | AEC
Insulation Board | Expanded Polyurethane - 1 1/2 in. | 1.5 | 9.375 | 0.16 | 2.2 | 0.27 | MediumSmooth | CEC
Insulation Board | Expanded Polyurethane - 1 1/4 in. | 1.25 | 7.83 | 0.1596424 | 2.2 | 0.27 | MediumSmooth | CEC
Insulation Board | Expanded Polyurethane - 1 in. | 1 | 6.26 | 0.1597444 | 2.2 | 0.27 | MediumSmooth | CEC
Insulation Board | Expanded Polyurethane - 1/2 in. | 0.5 | 3.14 | 0.1592357 | 2.2 | 0.27 | MediumSmooth | CEC
Insulation Board | Expanded Polyurethane - 2 in. | 2 | 12.52 | 0.1597444 | 2.2 | 0.27 | MediumSmooth | CEC
Insulation Board | Expanded Polyurethane - 3/4 in. | 0.75 | 4.67 | 0.1605996 | 2.2 | 0.27 | MediumSmooth | CEC
Insulation Board | Expanded rubber (rigid) - 1 in. | 1 | 4.5 | 0.2221 | 4.4928 | 0.40152 | MediumRough | AEC
Insulation Board | Expanded rubber (rigid) - 2 in. | 2 | 9 | 0.2221 | 4.4928 | 0.40152 | MediumRough | AEC
Insulation Board | Expanded rubber (rigid) - 3 in. | 3 | 13.51 | 0.2221 | 4.4928 | 0.40152 | MediumRough | AEC
Insulation Board | Glass fiber board - 1 1/2 in. | 1.5 | 6 | 0.25 | 10 | 0.2 | MediumRough | AEC
Insulation Board | Glass fiber board - 1 in. | 1 | 4 | 0.25 | 10 | 0.2 | MediumRough | AEC
Insulation Board | Glass fiber board - 2 in. | 2 | 8 | 0.25 | 10 | 0.2 | MediumRough | AEC
Insulation Board | Glass fiber board - 3 in. | 3 | 12 | 0.25 | 10 | 0.2 | MediumRough | AEC
Insulation Board | Mineral fiberboard - wet felted - acoustical tile - 18 lb/ft3 - 3/4 in. | 0.75 | 2.142 | 0.35 | 18 | 0.19 | MediumRough | AEC
Insulation Board | Mineral fiberboard - wet felted - acoustical tile - 21 lb/ft3 - 3/4 in. | 0.75 | 2.027 | 0.37 | 21 | 0.19 | MediumRough | AEC
Insulation Board | Mineral fiberboard - wet felted - core or roof insulation - 5/8 in. | 0.625 | 1.838 | 0.34 | 16.5 | 0.19 | MediumRough | AEC
Insulation Board | Mineral fiberboard - wet felted - general - 5/8 in. | 0.625 | 2.083 | 0.3 | 10 | 0.2 | MediumRough | AEC
Insulation Board | Mineral fiberboard - wet molded - acoustical tile - 3/4 in. | 0.75 | 1.785 | 0.42 | 23 | 0.14 | MediumRough | AEC
Insulation Board | Perlite board - 1 1/2 in. | 1.5 | 3.75 | 0.4 | 10 | 0.2 | Rough | AEC
Insulation Board | Perlite board - 1 in. | 1 | 2.5 | 0.4 | 10 | 0.2 | Rough | AEC
Insulation Board | Perlite board - 2 in. | 2 | 5 | 0.4 | 10 | 0.2 | Rough | AEC
Insulation Board | Perlite board - 3/4 in. | 0.75 | 1.88 | 0.4 | 10 | 0.2 | Rough | AEC
Insulation Board | Phenolic foam board with facers - aged - 1 1/2 in. | 1.5 | 15 | 0.1 | 4 | 0.35 | Rough | AEC
Insulation Board | Phenolic foam board with facers - aged - 1 in. | 1 | 10 | 0.1 | 4 | 0.35 | Rough | AEC
Insulation Board | Phenolic foam board with facers - aged - 2 in. | 2 | 20 | 0.1 | 4 | 0.35 | Rough | AEC
Insulation Board | Phenolic foam board with facers - aged - 3 in. | 3 | 30 | 0.1 | 4 | 0.35 | Rough | AEC
Insulation Board | Phenolic foam board with facers - aged - 3/4 in. | 0.75 | 7.5 | 0.2 | 4 | 0.35 | Rough | CEC
Insulation Board | Polyisocyanurate - aged - facers - 1 1/2 in. | 1.5 | 15 | 0.1 | 4 | 0.35 | Rough | AEC
Insulation Board | Polyisocyanurate - aged - facers - 1 in. | 1 | 10 | 0.1 | 4 | 0.35 | Rough | AEC
Insulation Board | Polyisocyanurate - aged - facers - 2 1/2 in. | 2.5 | 25 | 0.1 | 4 | 0.35 | Rough | AEC
Insulation Board | Polyisocyanurate - aged - facers - 2 in. | 2 | 20 | 0.1 | 4 | 0.35 | Rough | AEC
Insulation Board | Polyisocyanurate - aged - facers - 3 in. | 3 | 30 | 0.1 | 4 | 0.35 | Rough | AEC
Insulation Board | Polyisocyanurate - aged - facers - 4 in. | 4 | 40 | 0.1 | 4 | 0.35 | Rough | AEC
Insulation Board | Polyisocyanurate - aged - unfaced - 1 1/2 in. | 1.5 | 9.09 | 0.165 | 1.9 | 0.35 | Rough | AEC
Insulation Board | Polyisocyanurate - aged - unfaced - 1 in. | 1 | 6.06 | 0.165 | 1.9 | 0.35 | Rough | AEC
Insulation Board | Polyisocyanurate - aged - unfaced - 2 1/2 in. | 2.5 | 15.15 | 0.165 | 1.9 | 0.35 | Rough | AEC
Insulation Board | Polyisocyanurate - aged - unfaced - 2 in. | 2 | 12.12 | 0.165 | 1.9 | 0.35 | Rough | AEC
Insulation Board | Polyisocyanurate - aged - unfaced - 3 in. | 3 | 18.18 | 0.165 | 1.9 | 0.35 | Rough | AEC
Insulation Board | Polyisocyanurate - aged - unfaced - 4 in. | 4 | 24.24 | 0.165 | 1.9 | 0.35 | Rough | AEC
Insulation Board | R-10 - Insulation board - 2 in. | 2 | 9.61 | 0.2082 | 2.6832 | 0.28919 | MediumRough | AEC
Insulation Board | R-15 - Insulation board - 3 in. | 3 | 14.41 | 0.2082 | 2.6832 | 0.28919 | MediumRough | AEC
Insulation Board | R-5 - Insulation board - 1 in. | 1 | 4.8 | 0.2082 | 2.6832 | 0.28919 | MediumRough | AEC
Insulation Board | Sheathing R1 - 1 in. | 1 | 1 | 0.08 | 1.5 | 0.35 | MediumRough | CEC
Insulation Board | Sheathing R2 - 1 in. | 1 | 2 | 0.042 | 1.5 | 0.35 | MediumRough | CEC
Insulation Board | Sheathing R3 - 1 in. | 1 | 3 | 0.03 | 1.5 | 0.35 | MediumRough | CEC
Insulation Board | Sheathing R4 - 1 in. | 1 | 4 | 0.02 | 1.5 | 0.35 | MediumRough | CEC
Insulation Board | Sheathing R5 - 1 in. | 1 | 5 | 0.02 | 1.5 | 0.35 | MediumRough | CEC
Insulation Board | Sheathing R6 - 1 in. | 1 | 6 | 0.01 | 1.5 | 0.35 | MediumRough | CEC
Insulation Board | Sheathing R7 - 1 in. | 1 | 7 | 0.01 | 1.5 | 0.35 | MediumRough | CEC
Insulation Board | Sheathing R8 - 1 in. | 1 | 8 | 0.01 | 1.5 | 0.35 | MediumRough | CEC
Insulation Loose Fill | Loose fill - Cellulosic - 3 1/2 in. | 3.5 | 12.08 | 0.29 | 2.65 | 0.33 | MediumRough | AEC
Insulation Loose Fill | Loose fill - Cellulosic - 4 1/2 in. | 4.5 | 15.52 | 0.29 | 2.65 | 0.33 | MediumRough | AEC
Insulation Loose Fill | Loose fill - Cellulosic - 4 in. | 4 | 13.79 | 0.29 | 2.65 | 0.33 | MediumRough | AEC
Insulation Loose Fill | Loose fill - Cellulosic - 5 1/2 in. | 5.5 | 18.97 | 0.29 | 2.65 | 0.33 | MediumRough | AEC
Insulation Loose Fill | Loose fill - Cellulosic - 5 in. | 5 | 17.24 | 0.29 | 2.65 | 0.33 | MediumRough | AEC
Insulation Loose Fill | Loose fill - Cellulosic - 6 1/2 in. | 6.5 | 22.41 | 0.29 | 2.65 | 0.33 | MediumRough | AEC
Insulation Loose Fill | Loose fill - Cellulosic - 6 in. | 6 | 20.69 | 0.29 | 2.65 | 0.33 | MediumRough | AEC
Insulation Loose Fill | Loose fill - Exfoliated Vermiculite - 5 lb/ft3 - 3 1/2 in. | 3.5 | 7.954545 | 0.44 | 5 | 0.32 | Rough | AEC
Insulation Loose Fill | Loose fill - Exfoliated Vermiculite - 5 lb/ft3 - 4 1/2 in. | 4.5 | 10.23 | 0.44 | 5 | 0.32 | Rough | AEC
Insulation Loose Fill | Loose fill - Exfoliated Vermiculite - 5 lb/ft3 - 4 in. | 4 | 9.09 | 0.44 | 5 | 0.32 | Rough | AEC
Insulation Loose Fill | Loose fill - Exfoliated Vermiculite - 5 lb/ft3 - 5 1/2 in. | 5.5 | 12.5 | 0.44 | 5 | 0.32 | Rough | AEC
Insulation Loose Fill | Loose fill - Exfoliated Vermiculite - 5 lb/ft3 - 5 in. | 5 | 11.36 | 0.44 | 5 | 0.32 | Rough | AEC
Insulation Loose Fill | Loose fill - Exfoliated Vermiculite - 5 lb/ft3 - 6 1/2 in. | 6.5 | 14.77 | 0.44 | 5 | 0.32 | Rough | AEC
Insulation Loose Fill | Loose fill - Exfoliated Vermiculite - 5 lb/ft3 - 6 in. | 6 | 13.64 | 0.44 | 5 | 0.32 | Rough | AEC
Insulation Loose Fill | Loose fill - Exfoliated Vermiculite - 7.6 lb/ft3 - 3 1/2 in. | 3.5 | 7.45 | 0.47 | 7.6 | 0.32 | Rough | AEC
Insulation Loose Fill | Loose fill - Exfoliated Vermiculite - 7.6 lb/ft3 - 4 1/2 in. | 4.5 | 9.57 | 0.47 | 7.6 | 0.32 | Rough | AEC
Insulation Loose Fill | Loose fill - Exfoliated Vermiculite - 7.6 lb/ft3 - 4 in. | 4 | 8.51 | 0.47 | 7.6 | 0.32 | Rough | AEC
Insulation Loose Fill | Loose fill - Exfoliated Vermiculite - 7.6 lb/ft3 - 5 1/2in. | 5.5 | 11.7 | 0.47 | 7.6 | 0.32 | Rough | AEC
Insulation Loose Fill | Loose fill - Exfoliated Vermiculite - 7.6 lb/ft3 - 5 in. | 5 | 10.64 | 0.47 | 7.6 | 0.32 | Rough | AEC
Insulation Loose Fill | Loose fill - Exfoliated Vermiculite - 7.6 lb/ft3 - 6 1/2 in. | 6.5 | 13.83 | 0.47 | 7.6 | 0.32 | Rough | AEC
Insulation Loose Fill | Loose fill - Exfoliated Vermiculite - 7.6 lb/ft3 - 6 in. | 6 | 12.77 | 0.47 | 7.6 | 0.32 | Rough | AEC
Insulation Loose Fill | Loose fill - Expanded Perlite - 3 lb/ft3 - 3 1/2 in. | 3.5 | 12.07 | 0.29 | 3 | 0.26 | MediumRough | AEC
Insulation Loose Fill | Loose fill - Expanded Perlite - 3 lb/ft3 - 4 1/2 in. | 4.5 | 15.52 | 0.29 | 3 | 0.26 | MediumRough | AEC
Insulation Loose Fill | Loose fill - Expanded Perlite - 3 lb/ft3 - 4 in. | 4 | 13.79 | 0.29 | 3 | 0.26 | MediumRough | AEC
Insulation Loose Fill | Loose fill - Expanded Perlite - 3 lb/ft3 - 5 1/2 in. | 5.5 | 18.97 | 0.29 | 3 | 0.26 | MediumRough | AEC
Insulation Loose Fill | Loose fill - Expanded Perlite - 3 lb/ft3 - 5 in. | 5 | 17.24 | 0.29 | 3 | 0.26 | MediumRough | AEC
Insulation Loose Fill | Loose fill - Expanded Perlite - 3 lb/ft3 - 6 1/2 in. | 6.5 | 22.41 | 0.29 | 3 | 0.26 | MediumRough | AEC
Insulation Loose Fill | Loose fill - Expanded Perlite - 3 lb/ft3 - 6 in. | 6 | 20.69 | 0.29 | 3 | 0.26 | MediumRough | AEC
Insulation Loose Fill | Loose fill - Expanded Perlite - 5.8 lb/ft3 - 3 1/2 in. | 3.5 | 10.45 | 0.335 | 5.8 | 0.26 | MediumRough | AEC
Insulation Loose Fill | Loose fill - Expanded Perlite - 5.8 lb/ft3 - 4 1/2 in. | 4.5 | 13.43 | 0.335 | 5.8 | 0.26 | MediumRough | AEC
Insulation Loose Fill | Loose fill - Expanded Perlite - 5.8 lb/ft3 - 4 in. | 4 | 11.94 | 0.335 | 5.8 | 0.26 | MediumRough | AEC
Insulation Loose Fill | Loose fill - Expanded Perlite - 5.8 lb/ft3 - 5 1/2 in. | 5.5 | 16.42 | 0.335 | 5.8 | 0.26 | MediumRough | AEC
Insulation Loose Fill | Loose fill - Expanded Perlite - 5.8 lb/ft3 - 5 in. | 5 | 14.93 | 0.335 | 5.8 | 0.26 | MediumRough | AEC
Insulation Loose Fill | Loose fill - Expanded Perlite - 5.8 lb/ft3 - 6 1/2 in. | 6.5 | 19.4 | 0.335 | 5.8 | 0.26 | MediumRough | AEC
Insulation Loose Fill | Loose fill - Expanded Perlite - 5.8 lb/ft3 - 6 in. | 6 | 17.91 | 0.335 | 5.8 | 0.26 | MediumRough | AEC
Insulation Loose Fill | Loose fill - Expanded Perlite - 9.3 lb/ft3 - 3 1/2 in. | 3.5 | 8.97 | 0.39 | 9.3 | 0.26 | MediumRough | AEC
Insulation Loose Fill | Loose fill - Expanded Perlite - 9.3 lb/ft3 - 4 1/2 in. | 4.5 | 11.54 | 0.39 | 9.3 | 0.26 | MediumRough | AEC
Insulation Loose Fill | Loose fill - Expanded Perlite - 9.3 lb/ft3 - 4 in. | 4 | 10.26 | 0.39 | 9.3 | 0.26 | MediumRough | AEC
Insulation Loose Fill | Loose fill - Expanded Perlite - 9.3 lb/ft3 - 5 1/2 in. | 5.5 | 14.1 | 0.39 | 9.3 | 0.26 | MediumRough | AEC
Insulation Loose Fill | Loose fill - Expanded Perlite - 9.3 lb/ft3 - 5 in. | 5 | 12.82 | 0.39 | 9.3 | 0.26 | MediumRough | AEC
Insulation Loose Fill | Loose fill - Expanded Perlite - 9.3 lb/ft3 - 6 1/2 in. | 6.5 | 16.67 | 0.39 | 9.3 | 0.26 | MediumRough | AEC
Insulation Loose Fill | Loose fill - Expanded Perlite - 9.3 lb/ft3 - 6 in. | 6 | 15.38 | 0.39 | 9.3 | 0.26 | MediumRough | AEC
Insulation Loose Fill | Loose fill - Mineral fiber - 2 lb/ft3 - 13 3/4 in. | 13.75 | 38.44 | 0.36 | 2 | NA | Rough | AEC
Insulation Loose Fill | Loose fill - Mineral fiber - 2 lb/ft3 - 4 in. | 4 | 11.02 | 0.36 | 2 | NA | Rough | AEC
Insulation Loose Fill | Loose fill - Mineral fiber - 2 lb/ft3 - 6 1/2 in. | 6.5 | 18.85 | 0.34 | 2 | NA | Rough | AEC
Insulation Loose Fill | Loose fill - Mineral fiber - 2 lb/ft3 - 7 1/2 in. | 7.5 | 22.2 | 0.34 | 2 | NA | Rough | AEC
Insulation Loose Fill | Loose fill - Mineral fiber - 2 lb/ft3 - 8 1/4 in. | 8.25 | 30.32 | 0.27 | 2 | NA | Rough | AEC
Insulation Loose Fill | Loose fill - Mineral fiber - closed sidewalls - 3 1/2 in. | 3.5 | 13 | 0.27 | 2 | NA | Rough | AEC
Insulation Other | Mineral fiber - 3 1/2 in. | 3.5 | 17.5 | 0.2 | 2 | 0.2 | MediumRough | AEC
Insulation Other | Mineral fiber - 4 1/2 in. | 4.5 | 22.5 | 0.2 | 2 | 0.2 | MediumRough | AEC
Insulation Other | Mineral fiber - 4 in. | 4 | 20 | 0.2 | 2 | 0.2 | MediumRough | AEC
Insulation Other | Mineral fiber - 5 1/2 in. | 5.5 | 27.5 | 0.2 | 2 | 0.2 | MediumRough | AEC
Insulation Other | Mineral fiber - 5 in. | 5 | 25 | 0.2 | 2 | 0.2 | MediumRough | AEC
Insulation Other | Mineral fiber - 6 1/2 in. | 6.5 | 32.5 | 0.2 | 2 | 0.2 | MediumRough | AEC
Insulation Other | Mineral fiber - 6 in. | 6 | 30 | 0.2 | 2 | 0.2 | MediumRough | AEC
Insulation Other | Rammed Earth | 18 | 12.19 | 1.47662 | 115 | 0.2 | Rough | CEC
Insulation Spray Applied | Spray applied - Cellulosic fiber - 4.6 lb/ft3 - 3 1/2 in. | 3.5 | 11.11 | 0.315 | 4.6 | 0.335 | Rough | AEC
Insulation Spray Applied | Spray applied - Cellulosic fiber - 4.6 lb/ft3 - 4 1/2 in. | 4.5 | 14.29 | 0.315 | 4.6 | 0.335 | Rough | AEC
Insulation Spray Applied | Spray applied - Cellulosic fiber - 4.6 lb/ft3 - 4 in. | 4 | 12.7 | 0.315 | 4.6 | 0.335 | Rough | AEC
Insulation Spray Applied | Spray applied - Cellulosic fiber - 4.6 lb/ft3 - 5 1/2 in. | 5.5 | 17.46 | 0.315 | 4.6 | 0.335 | Rough | AEC
Insulation Spray Applied | Spray applied - Cellulosic fiber - 4.6 lb/ft3 - 5 in. | 5 | 15.87 | 0.315 | 4.6 | 0.335 | Rough | AEC
Insulation Spray Applied | Spray applied - Cellulosic fiber - 4.6 lb/ft3 - 6 1/2 in. | 6.5 | 20.63 | 0.315 | 4.6 | 0.335 | Rough | AEC
Insulation Spray Applied | Spray applied - Cellulosic fiber - 4.6 lb/ft3 - 6 in. | 6 | 19.05 | 0.315 | 4.6 | 0.335 | Rough | AEC
Insulation Spray Applied | Spray applied - Glass fiber - 3.9 lb/ft3 - 3 1/2 in. | 3.5 | 13.21 | 0.265 | 3.9 | 0.22944 | MediumRough | AEC
Insulation Spray Applied | Spray applied - Glass fiber - 3.9 lb/ft3 - 4 1/2 in. | 4.5 | 16.98 | 0.265 | 3.9 | 0.22944 | MediumRough | AEC
Insulation Spray Applied | Spray applied - Glass fiber - 3.9 lb/ft3 - 4 in. | 4 | 15.09 | 0.265 | 3.9 | 0.22944 | MediumRough | AEC
Insulation Spray Applied | Spray applied - Glass fiber - 3.9 lb/ft3 - 5 1/2 in. | 5.5 | 20.75 | 0.265 | 3.9 | 0.22944 | MediumRough | AEC
Insulation Spray Applied | Spray applied - Glass fiber - 3.9 lb/ft3 - 5 in. | 5 | 18.87 | 0.265 | 3.9 | 0.22944 | MediumRough | AEC
Insulation Spray Applied | Spray applied - Glass fiber - 3.9 lb/ft3 - 6 1/2 in. | 6.5 | 24.53 | 0.265 | 3.9 | 0.22944 | MediumRough | AEC
Insulation Spray Applied | Spray applied - Glass fiber - 3.9 lb/ft3 - 6 in. | 6 | 22.64 | 0.265 | 3.9 | 0.22944 | MediumRough | AEC
Insulation Spray Applied | Spray applied - Polyurethane foam - 0.5 lb/ft3 - 3 1/2 in. | 3.5 | 11.67 | 0.3 | 0.5 | 0.35 | Rough | AEC
Insulation Spray Applied | Spray applied - Polyurethane foam - 0.5 lb/ft3 - 4 1/2 in. | 4.5 | 15 | 0.3 | 0.5 | 0.35 | Rough | AEC
Insulation Spray Applied | Spray applied - Polyurethane foam - 0.5 lb/ft3 - 4 in. | 4 | 13.33 | 0.3 | 0.5 | 0.35 | Rough | AEC
Insulation Spray Applied | Spray applied - Polyurethane foam - 0.5 lb/ft3 - 5 1/2 in. | 5.5 | 18.33 | 0.3 | 0.5 | 0.35 | Rough | AEC
Insulation Spray Applied | Spray applied - Polyurethane foam - 0.5 lb/ft3 - 5 in. | 5 | 16.67 | 0.3 | 0.5 | 0.35 | Rough | AEC
Insulation Spray Applied | Spray applied - Polyurethane foam - 0.5 lb/ft3 - 6 1/2 in. | 6.5 | 21.67 | 0.3 | 0.5 | 0.35 | Rough | AEC
Insulation Spray Applied | Spray applied - Polyurethane foam - 0.5 lb/ft3 - 6 in. | 6 | 20 | 0.3 | 0.5 | 0.35 | Rough | AEC
Insulation Spray Applied | Spray applied - Polyurethane foam - 3.0 lb/ft3 - 3 1/2 in. | 3.5 | 17.5 | 0.2 | 3 | 0.35 | Rough | AEC
Insulation Spray Applied | Spray applied - Polyurethane foam - 3.0 lb/ft3 - 4 1/2 in. | 4.5 | 22.5 | 0.2 | 3 | 0.35 | Rough | AEC
Insulation Spray Applied | Spray applied - Polyurethane foam - 3.0 lb/ft3 - 4 in. | 4 | 20 | 0.2 | 3 | 0.35 | Rough | AEC
Insulation Spray Applied | Spray applied - Polyurethane foam - 3.0 lb/ft3 - 5 1/2 in. | 5.5 | 27.5 | 0.2 | 3 | 0.35 | Rough | AEC
Insulation Spray Applied | Spray applied - Polyurethane foam - 3.0 lb/ft3 - 5 in. | 5 | 25 | 0.2 | 3 | 0.35 | Rough | AEC
Insulation Spray Applied | Spray applied - Polyurethane foam - 3.0 lb/ft3 - 6 1/2 in. | 6.5 | 32.5 | 0.2 | 3 | 0.35 | Rough | AEC
Insulation Spray Applied | Spray applied - Polyurethane foam - 3.0 lb/ft3 - 6 in. | 6 | 30 | 0.2 | 3 | 0.35 | Rough | AEC
Insulation Spray Applied | Spray applied - Polyurethane foam - aged and dry - 1 1/2 in. | 1.5 | 9.09 | 0.2 | 2 | 0.35 | Rough | AEC
Insulation Spray Applied | Spray applied - Polyurethane foam - aged and dry - 2 in. | 2 | 10.9 | 0.2 | 3 | 0.35 | Rough | AEC
Insulation Spray Applied | Spray applied - Polyurethane foam - aged and dry - 4 1/2 in. | 4.5 | 20.95 | 0.2 | 2 | 0.35 | Rough | AEC
Insulation Spray Applied | Spray applied - Urea formaldehyde foam - dry - 1 lb/ft3 - 3 1/2 in. | 3.5 | 16.28 | 0.215 | 1 | 0.35 | Rough | AEC
Insulation Spray Applied | Spray applied - Urea formaldehyde foam - dry - 1 lb/ft3 - 4 1/2 in. | 4.5 | 20.93 | 0.215 | 1 | 0.35 | Rough | AEC
Insulation Spray Applied | Spray applied - Urea formaldehyde foam - dry - 1 lb/ft3 - 4 in. | 4 | 18.6 | 0.215 | 1 | 0.35 | Rough | AEC
Insulation Spray Applied | Spray applied - Urea formaldehyde foam - dry - 1 lb/ft3 - 5 1/2 in. | 5.5 | 25.58 | 0.215 | 1 | 0.35 | Rough | AEC
Insulation Spray Applied | Spray applied - Urea formaldehyde foam - dry - 1 lb/ft3 - 5 in. | 5 | 23.26 | 0.215 | 1 | 0.35 | Rough | AEC
Insulation Spray Applied | Spray applied - Urea formaldehyde foam - dry - 1 lb/ft3 - 6 1/2 in. | 6.5 | 30.23 | 0.215 | 1 | 0.35 | Rough | AEC
Insulation Spray Applied | Spray applied - Urea formaldehyde foam - dry - 1 lb/ft3 - 6 in. | 6 | 27.91 | 0.215 | 1 | 0.35 | Rough | AEC
Insulating Materials | Expanded Polystyrene - EPS - 1/2 in. | 0.5 | 2.08 | 0.24 | 1 | 0.27 | MediumSmooth | CEC Doug
Insulating Materials | Expanded Polystyrene - EPS - 3/4 in. | 0.75 | 3.12 | 0.24 | 1 | 0.27 | MediumSmooth | CEC Doug
Insulating Materials | Expanded Polystyrene - EPS - 1 in. | 1 | 4.16 | 0.24 | 1 | 0.27 | MediumSmooth | CEC Doug
Insulating Materials | Expanded Polystyrene - EPS - 1 1/4 in. | 1.25 | 4.41 | 0.24 | 1 | 0.27 | MediumSmooth | CEC Doug
Insulating Materials | Expanded Polystyrene - EPS - 2 in. | 2 | 8.32 | 0.24 | 1 | 0.27 | MediumSmooth | CEC Doug
Insulating Materials | Expanded Polyurethane - 1/2 in. | 0.5 | 3.14 | 0.16 | 1 | 0.27 | MediumSmooth | CEC Doug
Insulating Materials | Expanded Polyurethane - 3/4 in. | 0.75 | 4.67 | 0.16 | 1 | 0.27 | MediumSmooth | CEC Doug
Insulating Materials | Expanded Polyurethane - 1 in. | 1 | 6.26 | 0.16 | 1 | 0.27 | MediumSmooth | CEC Doug
Insulating Materials | Expanded Polyurethane - 1 1/4 in. | 1.25 | 7.83 | 0.16 | 1 | 0.27 | MediumSmooth | CEC Doug
Insulating Materials | Expanded Polyurethane - 2 in. | 2 | 12.52 | 0.16 | 1 | 0.27 | MediumSmooth | CEC Doug
Insulating Materials | R-24 Batt Wall - 8 in. | 8 | 24 | 0.3333333 | 1.1856 | 0.22944 | VeryRough | CEC Doug
Insulating Materials | POLYISOC | 1 | 7 | 7 | 0 | 0 | MediumSmooth | CEC Doug | 0
Insulating Materials | POLYISOC1.25 | 1.25 | 8.75 | 7 | 0 | 0 | MediumSmooth | CEC Doug | 0
Note on B227: Arent, John: Don't include these polyiso entries. (1) It is redundant, (2) the R-value per inch is too high. They use different blowing agents when forming this, which has reduced the R value to about R-5.8 to R6.2 per inch. (COMMENT FOR CEC)

## Masonry Materials
CodeCat | MatList | Thkns | Rvalue | ThrmlCndct | Dens | SpecHt | ExtRoughness | // For Reference
//Material Category | Material Name | Thickness (in.) | Resistance (h-ft2-F/BTU) | Conductivity (BTU-in/h-ft2-F) | (lb/ft3) | Specific Heat (BTU/lb-F) | Roughness | Input
Gray - To Be Removed
Masonry Units Hollow | Aggregate - (sand and gravel) - 125 lb/ft3 - 2 cores - 12 in. | 11.625 | 1.23 | 9.4512 | 124.8 | 0.21988 | MediumRough | AEC
Masonry Units Hollow | Aggregate - 112 lb/ft3 - 2 or 3 cores - 8 in. | 7.625 | 1.5 | 5.0833 | 111.696 | 0.21988 | MediumRough | AEC
Masonry Units Hollow | Aggregate - 87 lb/ft3 - 2 or 3 cores - 6 in. | 5.625 | 1.79 | 3.1425 | 86.736 | 0.21032 | MediumRough | AEC
Masonry Units Hollow | Brick - 4 in. | 4 | 0.65 | 6.1766 | 119.808 | 0.18881 | MediumRough | AEC
Masonry Units Hollow | Brick - 48 lb/ft3 - 3 5/8 in. | 3.625 | 2.42 | 1.5 | 48 | 0.19 | Rough | AEC
Masonry Units Hollow | Brick - 50 lb/ft3 - 3 5/8 in. | 3.625 | 2.59 | 1.4 | 50 | 0.19 | Rough | AEC
Masonry Units Hollow | Brick - fired clay - 100 lb/ft3 - 3 5/8 in. | 3.625 | 0.77 | 4.6845 | 99.84 | 0.18881 | MediumRough | AEC
Masonry Units Hollow | Brick - fired clay - 110 lb/ft3 - 3 5/8 in. | 3.625 | 0.67 | 5.4132 | 109.824 | 0.18881 | MediumRough | AEC
Masonry Units Hollow | Brick - fired clay - 120 lb/ft3 - 3 5/8 in. | 3.625 | 0.58 | 6.2113 | 119.808 | 0.18881 | MediumRough | AEC
Masonry Units Hollow | Brick - fired clay - 130 lb/ft3 - 3 5/8 in. | 3.625 | 0.51 | 7.0788 | 129.792 | 0.18881 | MediumRough | AEC
Masonry Units Hollow | Brick - fired clay - 140 lb/ft3 - 3 5/8 in. | 3.625 | 0.44 | 8.2239 | 139.776 | 0.18881 | MediumRough | AEC
Masonry Units Hollow | Brick - fired clay - 70 lb/ft3 - 3 5/8 in. | 3.625 | 1.29 | 2.8107 | 69.888 | 0.18881 | MediumRough | AEC
Masonry Units Hollow | Brick - fired clay - 80 lb/ft3 - 3 5/8 in. | 3.625 | 1.09 | 3.3312 | 79.872 | 0.18881 | MediumRough | AEC
Masonry Units Hollow | Brick - fired clay - 90 lb/ft3 - 3 5/8 in. | 3.625 | 0.92 | 3.9558 | 89.856 | 0.18881 | MediumRough | AEC
Masonry Units Hollow | Brick - fired clay - 150 lb/ft3 - 3 5/8 in. | 3.625 | 0.39 | 9.2996 | 149.76 | 0.18881 | MediumRough | AEC
Masonry Units Hollow | Clay tile - hollow - 1 cell deep - 3 in. | 3 | 0.8 | 3.75 | 85 | 0.21 | MediumRough | AEC
Masonry Units Hollow | Clay tile - hollow - 1 cell deep - 4 in. | 4 | 1.11 | 3.6 | 85 | 0.21 | MediumRough | AEC
Masonry Units Hollow | Clay tile - hollow - 2 cells deep - 10 in. | 10 | 2.22 | 4.5 | 85 | 0.21 | MediumRough | AEC
Masonry Units Hollow | Clay tile - hollow - 2 cells deep - 6 in. | 6 | 1.52 | 3.95 | 85 | 0.21 | MediumRough | AEC
Masonry Units Hollow | Clay tile - hollow - 2 cells deep - 8 in. | 8 | 1.85 | 4.32 | 85 | 0.21 | MediumRough | AEC
Masonry Units Hollow | Clay tile - hollow - 3 cells deep - 12 in. | 12 | 2.5 | 4.8 | 85 | 0.21 | MediumRough | AEC
Masonry Units Hollow | Concrete blocks - Limestone agg. - 138 lb/ft3 - 2 cores - 12 in. | 11.625 | 1.48 | 7.8422 | 137.904 | 0.21988 | MediumRough | AEC
Masonry Units Hollow | Concrete blocks - Limestone agg. - 138 lb/ft3 - 2 cores - 8 in. | 7.625 | 0.97 | 7.8422 | 137.904 | 0.21988 | MediumRough | AEC
Masonry Units Hollow | Gypsum partition block - 3 cells - 4 in. x 12 in. x 30 in. - 4 in. | 4 | 1.67 | 2.4 | 53.1 | 0.19 | MediumRough | AEC
Masonry Units Hollow | Gypsum partition block - 4 cells - 3 in. x 12 in. x 30 in. - 3 in. | 3 | 1.35 | 2.22 | 53.1 | 0.19 | MediumRough | AEC
Masonry Units Hollow | Gypsum partition block - solid - 3 in. x 12 in. x 30 in. - 3 in. | 3 | 1.26 | 2.38 | 62.4 | 0.19 | MediumRough | AEC
Masonry Units Solid | Aggregate - (sand and gravel) - 136 lb/ft3 - 8 in. | 7.625 | 0.97 | 7.8422 | 136.032 | 0.21988 | MediumRough | AEC
Masonry Units Solid | Aggregate - 86 lb/ft3 - 8in. | 7.625 | 2.55 | 2.9902 | 86.112 | 0.21032 | MediumRough | AEC
Masonry Units Solid | Concrete block - 49 lb/ft3 - 12 in. | 12 | 1.24 | 9.716 | 49.92 | 0.21988 | MediumRough | AEC
Masonry Units Solid | Concrete block - 49 lb/ft3 - 8 in. | 8 | 1.04 | 7.7034 | 49.92 | 0.21988 | MediumRough | AEC
Masonry Units Solid | Concrete block - filled - 115 lb/ft3 - 8 in. | 8 | 0.87 | 9.2 | 115 | 0.21 | MediumRough | AEC
Masonry Units Solid | Concrete block - filled - 49 lb/ft3 - 8 in. | 8 | 1.6 | 4.9968 | 49.92 | 0.21988 | MediumRough | AEC
Masonry Units with Fill | Aggregate - (sand and gravel) - 136 lb/ft3 - 2 or 3 cores - perlite filled cores - 8 in. | 7.625 | 2 | 3.8125 | 136.032 | 0.21988 | MediumRough | AEC
Masonry Units with Fill | Aggregate - (sand and gravel) - 136 lb/ft3 - 2 or 3 cores - vermiculite-filled cores - 8 in. | 7.625 | 1.5 | 5.0833 | 136.032 | 0.21988 | MediumRough | AEC
Masonry Units with Fill | Aggregate - 112 lb/ft3 - 2 or 3 cores - molded EPS inserts in cores - 8 in. | 7.625 | 2.7 | 2.8241 | 111.696 | 0.21988 | MediumRough | AEC
Masonry Units with Fill | Aggregate - 112 lb/ft3 - 2 or 3 cores - molded-EPS-filled (beads) cores - 8 in. | 7.625 | 3.2 | 2.3828 | 111.696 | 0.21988 | MediumRough | AEC
Masonry Units with Fill | Aggregate - 112 lb/ft3 - 2 or 3 cores - perlite-filled cores - 8 in. | 7.625 | 3 | 2.5417 | 111.696 | 0.21988 | MediumRough | AEC
Masonry Units with Fill | Aggregate - 112 lb/ft3 - 2 or 3 cores - vermiculite-filled cores - 8 in. | 7.625 | 3.3 | 2.3106 | 111.696 | 0.21988 | MediumRough | AEC
Masonry Units with Fill | Aggregate - 86 lb/ft3 - molded EPS inserts in cores - 8in. | 7.625 | 3.5 | 2.1786 | 86.112 | 0.21032 | MediumRough | AEC
Masonry Units with Fill | Aggregate - 86 lb/ft3 - molded-EPS-filled (beads) cores - 8in. | 7.625 | 4.8 | 1.5885 | 86.112 | 0.21032 | MediumRough | AEC
Masonry Units with Fill | Aggregate - 86 lb/ft3 - perlite-filled cores - 8in. | 7.625 | 5.6 | 1.3616 | 86.112 | 0.21032 | MediumRough | AEC
Masonry Units with Fill | Aggregate - 86 lb/ft3 - UF foam-filled cores - 8in. | 7.625 | 4.5 | 1.6944 | 86.112 | 0.21032 | MediumRough | AEC
Masonry Units with Fill | Aggregate - 86 lb/ft3 - vermiculite-filled cores - 8in. | 7.625 | 4.6 | 1.6576 | 86.112 | 0.21032 | MediumRough | AEC
Masonry Units with Fill | Aggregate - 87 lb/ft3 - 2 or 3 cores - perlite filled cores - 6 in. | 5.625 | 4.2 | 1.3393 | 86.736 | 0.21032 | MediumRough | AEC
Masonry Units with Fill | Aggregate - 87 lb/ft3 - 2 or 3 cores - vermiculite-filled cores - 6 in. | 5.625 | 3 | 1.875 | 86.736 | 0.21032 | MediumRough | AEC
Masonry Units with Fill | Aggregate - 90 lb/ft3 - 2 or 3 cores - 12 in. | 11.625 | 2.45 | 4.7449 | 89.856 | 0.21032 | MediumRough | AEC
Masonry Units with Fill | Aggregate - 90 lb/ft3 - 2 or 3 cores - perlite-filled cores - 12 in. | 11.625 | 7.75 | 1.5 | 89.856 | 0.21032 | MediumRough | AEC
Masonry Units with Fill | Aggregate - 90 lb/ft3 - 2 or 3 cores - vermiculite-filled cores - 12 in. | 11.625 | 5.8 | 2.0043 | 89.856 | 0.21032 | MediumRough | AEC
Masonry Units with Fill | Concrete blocks - Limestone agg. - 138 lb/ft3 - 2 cores - perlite cores - 12 in. | 11.625 | 3.7 | 3.1419 | 137.904 | 0.21988 | MediumRough | AEC
Masonry Units with Fill | Concrete blocks - Limestone agg. - 138 lb/ft3 - 2 cores - perlite cores - 8 in. | 7.625 | 2.1 | 3.6309 | 137.904 | 0.21988 | MediumRough | AEC
Masonry Materials | R4 Synth Stucco | 1 | 4 | 0.02083 | 0.35 | 1.5 | MediumRough | CEC Bruce
Masonry Materials | 3 Coat Stucco | 0.875 | 0.2 | 0.4167 | 0.2 | 116 | MediumRough | CEC Bruce
Masonry Materials | SlabOnGrade | 3.5 | 0.0833 | 1 | 0.2 | 144 | MediumRough | CEC Bruce
Masonry Materials | Concrete | 0 | 0.0833 | 1 | 0.2 | 144 | MediumRough | CEC Bruce
Masonry Materials | Terrazzo, 1" | 1 | 0.08 | 0.08 | 0 | 0 | MediumRough | CEC Doug
Masonry Materials | Stone, 1" | 1 | 0.08 | 0.08 | 0 | 0 | MediumRough | CEC Doug
Masonry Materials | Clay Tile, Paver | 0.375 | 0.03 | 0.08 | 0 | 0 | MediumRough | CEC Doug
Masonry Materials | Synthetic Stucco - EIFS finish - 1 in. | 1 | 4 | 0.25 | 1.5 | 0.35 | Smooth | AEC
Note on D64: amarshal -15 Day: What is this product? Rvalue seems way too high. Czech, Noah: This is a combination of both board insulation and Stucco. In the building industry it is called both Synthetic Stucco and EIFS.

## Building Membrane
CodeCat | MatList | Thkns | Rvalue | ThrmlCndct | Dens | SpecHt | ExtRoughness | // For Reference
//Material Category | Material Name | Thickness (in.) | Resistance (h-ft2-F/BTU) | Conductivity (BTU-in/h-ft2-F) | (lb/ft3) | Specific Heat (BTU/lb-F) | Roughness | Input
Gray - To Be Removed
Building Membrane | Vapor permeable felt - 1/8 in. | 0.125 | 0.06 | 2.08 | NA | NA | Rough | AEC
Building Membrane | Vapor seal - 2 layers of mopped 15 lb felt - 1/4 in. | 0.25 | 0.12 | 2.08 | NA | NA | Rough | AEC
Building Membrane | Vapor seal - plastic film - 1/16 in. | 0.625 | 0.01 | 62.5 | NA | NA | Rough | AEC
Building Membrane | Roofing felt - 1/8 in. | 0.125 | 0.015 | 8.3 | 141 | NA | VeryRough | AEC
Building Membrane | Building Paper - 1/16 in. | 0.0625 | 0.06 | 2 | NA | NA | MediumSmooth | CEC Doug